## Train Results
Al | Co | Cr | Cu | Fe | Mn | Ni | V | Actual_Avg HDYN/HQS | Predicted_Avg HDYN/HQS
0 | 40 | 4 | 0 | 28 | 4 | 4 | 20 | 1.13 | 1.157105
4 | 0 | 8 | 24 | 4 | 16 | 44 | 0 | 1.22 | 1.147046
4 | 16 | 0 | 20 | 4 | 12 | 44 | 0 | 1.2 | 1.144913
0 | 24 | 4 | 0 | 8 | 4 | 36 | 24 | 1.09 | 1.141608
4 | 0 | 8 | 4 | 24 | 12 | 44 | 4 | 1.13 | 1.138037
0 | 16 | 8 | 4 | 16 | 20 | 36 | 0 | 1.15 | 1.144462
4 | 20 | 4 | 4 | 16 | 0 | 52 | 0 | 1.14 | 1.129566
4 | 0 | 12 | 4 | 4 | 16 | 52 | 8 | 1.16 | 1.141378
4 | 12 | 8 | 0 | 8 | 8 | 56 | 4 | 1.09 | 1.133562
4 | 4 | 4 | 8 | 28 | 16 | 32 | 4 | 1.2 | 1.146996
4 | 0 | 8 | 4 | 24 | 12 | 44 | 4 | 1.17 | 1.138037
4 | 8 | 0 | 12 | 20 | 8 | 48 | 0 | 1.17 | 1.131285
0 | 20 | 8 | 4 | 0 | 20 | 44 | 4 | 1.11 | 1.143471
0 | 20 | 8 | 4 | 0 | 20 | 44 | 4 | 1.13 | 1.143471
4 | 12 | 0 | 0 | 16 | 8 | 52 | 8 | 1.07 | 1.132963
4 | 12 | 8 | 4 | 16 | 8 | 48 | 0 | 1.18 | 1.13307
0 | 20 | 4 | 0 | 4 | 4 | 48 | 20 | 1.15 | 1.142874
4 | 16 | 0 | 4 | 12 | 8 | 52 | 4 | 1.17 | 1.13426
4 | 8 | 4 | 4 | 16 | 12 | 48 | 4 | 1.07 | 1.135977
4 | 12 | 0 | 12 | 20 | 8 | 44 | 0 | 1.09 | 1.132493
4 | 12 | 0 | 12 | 20 | 8 | 44 | 0 | 1.13 | 1.132493
0 | 12 | 8 | 4 | 16 | 20 | 36 | 4 | 1.09 | 1.145846
4 | 12 | 4 | 4 | 20 | 16 | 32 | 8 | 1.17 | 1.148582
4 | 8 | 0 | 0 | 4 | 8 | 52 | 24 | 1.16 | 1.140996
4 | 0 | 4 | 0 | 20 | 8 | 52 | 12 | 1.07 | 1.13055
4 | 8 | 12 | 4 | 4 | 24 | 40 | 4 | 1.14 | 1.147534
4 | 0 | 12 | 16 | 4 | 12 | 52 | 0 | 1.16 | 1.135775
0 | 16 | 8 | 4 | 16 | 20 | 36 | 0 | 1.17 | 1.144462
4 | 12 | 8 | 0 | 8 | 8 | 56 | 4 | 1.12 | 1.133562
4 | 0 | 4 | 4 | 16 | 12 | 56 | 4 | 1.14 | 1.133143
0 | 4 | 8 | 4 | 16 | 20 | 44 | 4 | 1.17 | 1.144546
0 | 12 | 4 | 0 | 4 | 16 | 40 | 24 | 1.17 | 1.146427
0 | 0 | 8 | 4 | 16 | 12 | 52 | 8 | 1.1 | 1.139318
0 | 16 | 0 | 4 | 20 | 20 | 28 | 12 | 1.13 | 1.149639
4 | 16 | 8 | 0 | 12 | 0 | 48 | 12 | 1.08 | 1.133116
0 | 0 | 8 | 4 | 16 | 12 | 52 | 8 | 1.14 | 1.139318
4 | 12 | 4 | 4 | 12 | 16 | 36 | 12 | 1.21 | 1.15006
0 | 24 | 8 | 0 | 12 | 16 | 32 | 8 | 1.15 | 1.153864
4 | 32 | 8 | 4 | 4 | 20 | 24 | 4 | 1.16 | 1.150313
0 | 24 | 8 | 0 | 12 | 16 | 32 | 8 | 1.25 | 1.153864
4 | 40 | 0 | 0 | 12 | 4 | 36 | 4 | 1.18 | 1.15707
0 | 16 | 0 | 4 | 20 | 20 | 28 | 12 | 1.17 | 1.149639
4 | 20 | 4 | 4 | 16 | 0 | 52 | 0 | 1.13 | 1.129566
4 | 12 | 0 | 0 | 16 | 8 | 52 | 8 | 1.13 | 1.132963

## Test Results
Al | Co | Cr | Cu | Fe | Mn | Ni | V | Actual_Avg HDYN/HQS | Predicted_Avg HDYN/HQS
0 | 8 | 0 | 4 | 4 | 28 | 36 | 20 | 1.13 | 1.148464
4 | 16 | 8 | 0 | 12 | 0 | 48 | 12 | 1.15 | 1.133116
4 | 16 | 0 | 4 | 12 | 8 | 52 | 4 | 1.06 | 1.13426
4 | 8 | 4 | 4 | 16 | 12 | 48 | 4 | 1.12 | 1.135977
4 | 28 | 0 | 20 | 4 | 8 | 36 | 0 | 1.16 | 1.151347
4 | 0 | 4 | 0 | 4 | 4 | 60 | 24 | 1.14 | 1.13801
4 | 0 | 4 | 0 | 20 | 8 | 52 | 12 | 1.17 | 1.13055
4 | 12 | 4 | 0 | 28 | 0 | 40 | 12 | 1.21 | 1.126288
4 | 4 | 12 | 0 | 0 | 4 | 52 | 24 | 1.13 | 1.141279
4 | 12 | 8 | 4 | 16 | 8 | 48 | 0 | 1.14 | 1.133069