## Train Results
Al | Co | Cr | Cu | Fe | Mn | Ni | V | Actual_Avg HDYN/HQS | Predicted_Avg HDYN/HQS
0 | 40 | 4 | 0 | 28 | 4 | 4 | 20 | 1.13 | 1.151545
4 | 0 | 8 | 24 | 4 | 16 | 44 | 0 | 1.22 | 1.152259
4 | 16 | 0 | 20 | 4 | 12 | 44 | 0 | 1.2 | 1.146462
0 | 24 | 4 | 0 | 8 | 4 | 36 | 24 | 1.09 | 1.142992
4 | 0 | 8 | 4 | 24 | 12 | 44 | 4 | 1.13 | 1.140021
0 | 16 | 8 | 4 | 16 | 20 | 36 | 0 | 1.15 | 1.13775
4 | 20 | 4 | 4 | 16 | 0 | 52 | 0 | 1.14 | 1.137973
4 | 0 | 12 | 4 | 4 | 16 | 52 | 8 | 1.16 | 1.14387
4 | 12 | 8 | 0 | 8 | 8 | 56 | 4 | 1.09 | 1.138469
4 | 4 | 4 | 8 | 28 | 16 | 32 | 4 | 1.2 | 1.142123
4 | 0 | 8 | 4 | 24 | 12 | 44 | 4 | 1.17 | 1.140021
4 | 8 | 0 | 12 | 20 | 8 | 48 | 0 | 1.17 | 1.140725
0 | 20 | 8 | 4 | 0 | 20 | 44 | 4 | 1.11 | 1.135496
0 | 20 | 8 | 4 | 0 | 20 | 44 | 4 | 1.13 | 1.135496
4 | 12 | 0 | 0 | 16 | 8 | 52 | 8 | 1.07 | 1.13937
4 | 12 | 8 | 4 | 16 | 8 | 48 | 0 | 1.18 | 1.14029
0 | 20 | 4 | 0 | 4 | 4 | 48 | 20 | 1.15 | 1.144291
4 | 16 | 0 | 4 | 12 | 8 | 52 | 4 | 1.17 | 1.140647
4 | 8 | 4 | 4 | 16 | 12 | 48 | 4 | 1.07 | 1.141652
4 | 12 | 0 | 12 | 20 | 8 | 44 | 0 | 1.09 | 1.14254
4 | 12 | 0 | 12 | 20 | 8 | 44 | 0 | 1.13 | 1.14254
0 | 12 | 8 | 4 | 16 | 20 | 36 | 4 | 1.09 | 1.136111
4 | 12 | 4 | 4 | 20 | 16 | 32 | 8 | 1.17 | 1.145702
4 | 8 | 0 | 0 | 4 | 8 | 52 | 24 | 1.16 | 1.1429
4 | 0 | 4 | 0 | 20 | 8 | 52 | 12 | 1.07 | 1.138279
4 | 8 | 12 | 4 | 4 | 24 | 40 | 4 | 1.14 | 1.145568
4 | 0 | 12 | 16 | 4 | 12 | 52 | 0 | 1.16 | 1.152052
0 | 16 | 8 | 4 | 16 | 20 | 36 | 0 | 1.17 | 1.13775
4 | 12 | 8 | 0 | 8 | 8 | 56 | 4 | 1.12 | 1.138469
4 | 0 | 4 | 4 | 16 | 12 | 56 | 4 | 1.14 | 1.140345
0 | 4 | 8 | 4 | 16 | 20 | 44 | 4 | 1.17 | 1.136079
0 | 12 | 4 | 0 | 4 | 16 | 40 | 24 | 1.17 | 1.146458
0 | 0 | 8 | 4 | 16 | 12 | 52 | 8 | 1.1 | 1.134359
0 | 16 | 0 | 4 | 20 | 20 | 28 | 12 | 1.13 | 1.140622
4 | 16 | 8 | 0 | 12 | 0 | 48 | 12 | 1.08 | 1.138274
0 | 0 | 8 | 4 | 16 | 12 | 52 | 8 | 1.14 | 1.134359
4 | 12 | 4 | 4 | 12 | 16 | 36 | 12 | 1.21 | 1.146383
0 | 24 | 8 | 0 | 12 | 16 | 32 | 8 | 1.15 | 1.140772
4 | 32 | 8 | 4 | 4 | 20 | 24 | 4 | 1.16 | 1.144213
0 | 24 | 8 | 0 | 12 | 16 | 32 | 8 | 1.25 | 1.140772
4 | 40 | 0 | 0 | 12 | 4 | 36 | 4 | 1.18 | 1.146808
0 | 16 | 0 | 4 | 20 | 20 | 28 | 12 | 1.17 | 1.140622
4 | 20 | 4 | 4 | 16 | 0 | 52 | 0 | 1.13 | 1.137973
4 | 12 | 0 | 0 | 16 | 8 | 52 | 8 | 1.13 | 1.13937

## Test Results
Al | Co | Cr | Cu | Fe | Mn | Ni | V | Actual_Avg HDYN/HQS | Predicted_Avg HDYN/HQS
0 | 8 | 0 | 4 | 4 | 28 | 36 | 20 | 1.13 | 1.145387
4 | 16 | 8 | 0 | 12 | 0 | 48 | 12 | 1.15 | 1.138274
4 | 16 | 0 | 4 | 12 | 8 | 52 | 4 | 1.06 | 1.140647
4 | 8 | 4 | 4 | 16 | 12 | 48 | 4 | 1.12 | 1.141652
4 | 28 | 0 | 20 | 4 | 8 | 36 | 0 | 1.16 | 1.152386
4 | 0 | 4 | 0 | 4 | 4 | 60 | 24 | 1.14 | 1.138193
4 | 0 | 4 | 0 | 20 | 8 | 52 | 12 | 1.17 | 1.138279
4 | 12 | 4 | 0 | 28 | 0 | 40 | 12 | 1.21 | 1.134222
4 | 4 | 12 | 0 | 0 | 4 | 52 | 24 | 1.13 | 1.141065
4 | 12 | 8 | 4 | 16 | 8 | 48 | 0 | 1.14 | 1.14029