## Train Results
Al | Co | Cr | Cu | Fe | Mn | Ni | V | Actual_Avg HDYN/HQS | Predicted_Avg HDYN/HQS
0 | 40 | 4 | 0 | 28 | 4 | 4 | 20 | 1.13 | 1.157554
4 | 0 | 8 | 24 | 4 | 16 | 44 | 0 | 1.22 | 1.163218
4 | 16 | 0 | 20 | 4 | 12 | 44 | 0 | 1.2 | 1.147866
0 | 24 | 4 | 0 | 8 | 4 | 36 | 24 | 1.09 | 1.149857
4 | 0 | 8 | 4 | 24 | 12 | 44 | 4 | 1.13 | 1.155338
0 | 16 | 8 | 4 | 16 | 20 | 36 | 0 | 1.15 | 1.153203
4 | 20 | 4 | 4 | 16 | 0 | 52 | 0 | 1.14 | 1.144647
4 | 0 | 12 | 4 | 4 | 16 | 52 | 8 | 1.16 | 1.160311
4 | 12 | 8 | 0 | 8 | 8 | 56 | 4 | 1.09 | 1.151031
4 | 4 | 4 | 8 | 28 | 16 | 32 | 4 | 1.2 | 1.156844
4 | 0 | 8 | 4 | 24 | 12 | 44 | 4 | 1.17 | 1.155338
4 | 8 | 0 | 12 | 20 | 8 | 48 | 0 | 1.17 | 1.144503
0 | 20 | 8 | 4 | 0 | 20 | 44 | 4 | 1.11 | 1.147058
0 | 20 | 8 | 4 | 0 | 20 | 44 | 4 | 1.13 | 1.147058
4 | 12 | 0 | 0 | 16 | 8 | 52 | 8 | 1.07 | 1.144332
4 | 12 | 8 | 4 | 16 | 8 | 48 | 0 | 1.18 | 1.153004
0 | 20 | 4 | 0 | 4 | 4 | 48 | 20 | 1.15 | 1.147649
4 | 16 | 0 | 4 | 12 | 8 | 52 | 4 | 1.17 | 1.144719
4 | 8 | 4 | 4 | 16 | 12 | 48 | 4 | 1.07 | 1.150927
4 | 12 | 0 | 12 | 20 | 8 | 44 | 0 | 1.09 | 1.144938
4 | 12 | 0 | 12 | 20 | 8 | 44 | 0 | 1.13 | 1.144938
0 | 12 | 8 | 4 | 16 | 20 | 36 | 4 | 1.09 | 1.153397
4 | 12 | 4 | 4 | 20 | 16 | 32 | 8 | 1.17 | 1.155821
4 | 8 | 0 | 0 | 4 | 8 | 52 | 24 | 1.16 | 1.153617
4 | 0 | 4 | 0 | 20 | 8 | 52 | 12 | 1.07 | 1.148025
4 | 8 | 12 | 4 | 4 | 24 | 40 | 4 | 1.14 | 1.162418
4 | 0 | 12 | 16 | 4 | 12 | 52 | 0 | 1.16 | 1.16006
0 | 16 | 8 | 4 | 16 | 20 | 36 | 0 | 1.17 | 1.153203
4 | 12 | 8 | 0 | 8 | 8 | 56 | 4 | 1.12 | 1.151031
4 | 0 | 4 | 4 | 16 | 12 | 56 | 4 | 1.14 | 1.152369
0 | 4 | 8 | 4 | 16 | 20 | 44 | 4 | 1.17 | 1.154453
0 | 12 | 4 | 0 | 4 | 16 | 40 | 24 | 1.17 | 1.155581
0 | 0 | 8 | 4 | 16 | 12 | 52 | 8 | 1.1 | 1.153115
0 | 16 | 0 | 4 | 20 | 20 | 28 | 12 | 1.13 | 1.154973
4 | 16 | 8 | 0 | 12 | 0 | 48 | 12 | 1.08 | 1.146076
0 | 0 | 8 | 4 | 16 | 12 | 52 | 8 | 1.14 | 1.153115
4 | 12 | 4 | 4 | 12 | 16 | 36 | 12 | 1.21 | 1.155663
0 | 24 | 8 | 0 | 12 | 16 | 32 | 8 | 1.15 | 1.152697
4 | 32 | 8 | 4 | 4 | 20 | 24 | 4 | 1.16 | 1.157569
0 | 24 | 8 | 0 | 12 | 16 | 32 | 8 | 1.25 | 1.152697
4 | 40 | 0 | 0 | 12 | 4 | 36 | 4 | 1.18 | 1.152346
0 | 16 | 0 | 4 | 20 | 20 | 28 | 12 | 1.17 | 1.154973
4 | 20 | 4 | 4 | 16 | 0 | 52 | 0 | 1.13 | 1.144647
4 | 12 | 0 | 0 | 16 | 8 | 52 | 8 | 1.13 | 1.144332

## Test Results
Al | Co | Cr | Cu | Fe | Mn | Ni | V | Actual_Avg HDYN/HQS | Predicted_Avg HDYN/HQS
4 | 12 | 0 | 12 | 20 | 8 | 44 | 0 | 1.13 | 1.144938
0 | 16 | 0 | 4 | 20 | 20 | 28 | 12 | 1.13 | 1.154973
0 | 24 | 8 | 0 | 12 | 16 | 32 | 8 | 1.15 | 1.152697
4 | 12 | 8 | 4 | 16 | 8 | 48 | 0 | 1.18 | 1.153004
4 | 16 | 0 | 4 | 12 | 8 | 52 | 4 | 1.17 | 1.144719
4 | 0 | 8 | 24 | 4 | 16 | 44 | 0 | 1.22 | 1.163218
4 | 12 | 8 | 4 | 16 | 8 | 48 | 0 | 1.14 | 1.153004
4 | 8 | 4 | 4 | 16 | 12 | 48 | 4 | 1.12 | 1.150927
0 | 16 | 8 | 4 | 16 | 20 | 36 | 0 | 1.15 | 1.153203
4 | 12 | 4 | 0 | 28 | 0 | 40 | 12 | 1.21 | 1.142503