## Train Results
Al | Co | Cr | Cu | Fe | Mn | Ni | V | Actual_Avg HDYN/HQS | Predicted_Avg HDYN/HQS
0 | 40 | 4 | 0 | 28 | 4 | 4 | 20 | 1.13 | 1.152146
4 | 0 | 8 | 24 | 4 | 16 | 44 | 0 | 1.22 | 1.1642
4 | 16 | 0 | 20 | 4 | 12 | 44 | 0 | 1.2 | 1.162986
0 | 24 | 4 | 0 | 8 | 4 | 36 | 24 | 1.09 | 1.15245
4 | 0 | 8 | 4 | 24 | 12 | 44 | 4 | 1.13 | 1.159641
0 | 16 | 8 | 4 | 16 | 20 | 36 | 0 | 1.15 | 1.160017
4 | 20 | 4 | 4 | 16 | 0 | 52 | 0 | 1.14 | 1.154863
4 | 0 | 12 | 4 | 4 | 16 | 52 | 8 | 1.16 | 1.161216
4 | 12 | 8 | 0 | 8 | 8 | 56 | 4 | 1.09 | 1.157765
4 | 4 | 4 | 8 | 28 | 16 | 32 | 4 | 1.2 | 1.160125
4 | 0 | 8 | 4 | 24 | 12 | 44 | 4 | 1.17 | 1.159641
4 | 8 | 0 | 12 | 20 | 8 | 48 | 0 | 1.17 | 1.157124
0 | 20 | 8 | 4 | 0 | 20 | 44 | 4 | 1.11 | 1.157728
0 | 20 | 8 | 4 | 0 | 20 | 44 | 4 | 1.13 | 1.157728
4 | 12 | 0 | 0 | 16 | 8 | 52 | 8 | 1.07 | 1.152883
4 | 12 | 8 | 4 | 16 | 8 | 48 | 0 | 1.18 | 1.160098
0 | 20 | 4 | 0 | 4 | 4 | 48 | 20 | 1.15 | 1.153251
4 | 16 | 0 | 4 | 12 | 8 | 52 | 4 | 1.17 | 1.156193
4 | 8 | 4 | 4 | 16 | 12 | 48 | 4 | 1.07 | 1.158228
4 | 12 | 0 | 12 | 20 | 8 | 44 | 0 | 1.09 | 1.157674
4 | 12 | 0 | 12 | 20 | 8 | 44 | 0 | 1.13 | 1.157674
0 | 12 | 8 | 4 | 16 | 20 | 36 | 4 | 1.09 | 1.158786
4 | 12 | 4 | 4 | 20 | 16 | 32 | 8 | 1.17 | 1.159345
4 | 8 | 0 | 0 | 4 | 8 | 52 | 24 | 1.16 | 1.149906
4 | 0 | 4 | 0 | 20 | 8 | 52 | 12 | 1.07 | 1.15218
4 | 8 | 12 | 4 | 4 | 24 | 40 | 4 | 1.14 | 1.165136
4 | 0 | 12 | 16 | 4 | 12 | 52 | 0 | 1.16 | 1.162017
0 | 16 | 8 | 4 | 16 | 20 | 36 | 0 | 1.17 | 1.160017
4 | 12 | 8 | 0 | 8 | 8 | 56 | 4 | 1.12 | 1.157765
4 | 0 | 4 | 4 | 16 | 12 | 56 | 4 | 1.14 | 1.156212
0 | 4 | 8 | 4 | 16 | 20 | 44 | 4 | 1.17 | 1.159391
0 | 12 | 4 | 0 | 4 | 16 | 40 | 24 | 1.17 | 1.156358
0 | 0 | 8 | 4 | 16 | 12 | 52 | 8 | 1.1 | 1.154479
0 | 16 | 0 | 4 | 20 | 20 | 28 | 12 | 1.13 | 1.154614
4 | 16 | 8 | 0 | 12 | 0 | 48 | 12 | 1.08 | 1.150663
0 | 0 | 8 | 4 | 16 | 12 | 52 | 8 | 1.14 | 1.154479
4 | 12 | 4 | 4 | 12 | 16 | 36 | 12 | 1.21 | 1.158413
0 | 24 | 8 | 0 | 12 | 16 | 32 | 8 | 1.15 | 1.156289
4 | 32 | 8 | 4 | 4 | 20 | 24 | 4 | 1.16 | 1.165903
0 | 24 | 8 | 0 | 12 | 16 | 32 | 8 | 1.25 | 1.156289
4 | 40 | 0 | 0 | 12 | 4 | 36 | 4 | 1.18 | 1.16168
0 | 16 | 0 | 4 | 20 | 20 | 28 | 12 | 1.17 | 1.154614
4 | 20 | 4 | 4 | 16 | 0 | 52 | 0 | 1.13 | 1.154863
4 | 12 | 0 | 0 | 16 | 8 | 52 | 8 | 1.13 | 1.152883

## Test Results
Al | Co | Cr | Cu | Fe | Mn | Ni | V | Actual_Avg HDYN/HQS | Predicted_Avg HDYN/HQS
4 | 12 | 0 | 12 | 20 | 8 | 44 | 0 | 1.13 | 1.157674
0 | 16 | 0 | 4 | 20 | 20 | 28 | 12 | 1.13 | 1.154614
0 | 24 | 8 | 0 | 12 | 16 | 32 | 8 | 1.15 | 1.156289
4 | 12 | 8 | 4 | 16 | 8 | 48 | 0 | 1.18 | 1.160098
4 | 16 | 0 | 4 | 12 | 8 | 52 | 4 | 1.17 | 1.156193
4 | 0 | 8 | 24 | 4 | 16 | 44 | 0 | 1.22 | 1.1642
4 | 12 | 8 | 4 | 16 | 8 | 48 | 0 | 1.14 | 1.160098
4 | 8 | 4 | 4 | 16 | 12 | 48 | 4 | 1.12 | 1.158228
0 | 16 | 8 | 4 | 16 | 20 | 36 | 0 | 1.15 | 1.160017
4 | 12 | 4 | 0 | 28 | 0 | 40 | 12 | 1.21 | 1.150891