## Train Results
Al | Co | Cr | Cu | Fe | Mn | Ni | V | Actual_Avg HDYN/HQS | Predicted_Avg HDYN/HQS
0 | 40 | 4 | 0 | 28 | 4 | 4 | 20 | 1.13 | 1.130014
4 | 0 | 8 | 24 | 4 | 16 | 44 | 0 | 1.22 | 1.216109
4 | 16 | 0 | 20 | 4 | 12 | 44 | 0 | 1.2 | 1.19607
0 | 24 | 4 | 0 | 8 | 4 | 36 | 24 | 1.09 | 1.093204
4 | 0 | 8 | 4 | 24 | 12 | 44 | 4 | 1.13 | 1.14882
0 | 16 | 8 | 4 | 16 | 20 | 36 | 0 | 1.15 | 1.153282
4 | 20 | 4 | 4 | 16 | 0 | 52 | 0 | 1.14 | 1.137886
4 | 0 | 12 | 4 | 4 | 16 | 52 | 8 | 1.16 | 1.161708
4 | 12 | 8 | 0 | 8 | 8 | 56 | 4 | 1.09 | 1.108544
4 | 4 | 4 | 8 | 28 | 16 | 32 | 4 | 1.2 | 1.198641
4 | 0 | 8 | 4 | 24 | 12 | 44 | 4 | 1.17 | 1.14882
4 | 8 | 0 | 12 | 20 | 8 | 48 | 0 | 1.17 | 1.127939
0 | 20 | 8 | 4 | 0 | 20 | 44 | 4 | 1.11 | 1.126518
0 | 20 | 8 | 4 | 0 | 20 | 44 | 4 | 1.13 | 1.126518
4 | 12 | 0 | 0 | 16 | 8 | 52 | 8 | 1.07 | 1.104665
4 | 12 | 8 | 4 | 16 | 8 | 48 | 0 | 1.18 | 1.174593
0 | 20 | 4 | 0 | 4 | 4 | 48 | 20 | 1.15 | 1.15437
4 | 16 | 0 | 4 | 12 | 8 | 52 | 4 | 1.17 | 1.161267
4 | 8 | 4 | 4 | 16 | 12 | 48 | 4 | 1.07 | 1.092818
4 | 12 | 0 | 12 | 20 | 8 | 44 | 0 | 1.09 | 1.104419
4 | 12 | 0 | 12 | 20 | 8 | 44 | 0 | 1.13 | 1.104419
0 | 12 | 8 | 4 | 16 | 20 | 36 | 4 | 1.09 | 1.105784
4 | 12 | 4 | 4 | 20 | 16 | 32 | 8 | 1.17 | 1.157658
4 | 8 | 0 | 0 | 4 | 8 | 52 | 24 | 1.16 | 1.159796
4 | 0 | 4 | 0 | 20 | 8 | 52 | 12 | 1.07 | 1.080542
4 | 8 | 12 | 4 | 4 | 24 | 40 | 4 | 1.14 | 1.148718
4 | 0 | 12 | 16 | 4 | 12 | 52 | 0 | 1.16 | 1.15719
0 | 16 | 8 | 4 | 16 | 20 | 36 | 0 | 1.17 | 1.153282
4 | 12 | 8 | 0 | 8 | 8 | 56 | 4 | 1.12 | 1.108544
4 | 0 | 4 | 4 | 16 | 12 | 56 | 4 | 1.14 | 1.148995
0 | 4 | 8 | 4 | 16 | 20 | 44 | 4 | 1.17 | 1.157908
0 | 12 | 4 | 0 | 4 | 16 | 40 | 24 | 1.17 | 1.163753
0 | 0 | 8 | 4 | 16 | 12 | 52 | 8 | 1.1 | 1.127068
0 | 16 | 0 | 4 | 20 | 20 | 28 | 12 | 1.13 | 1.152334
4 | 16 | 8 | 0 | 12 | 0 | 48 | 12 | 1.08 | 1.077179
0 | 0 | 8 | 4 | 16 | 12 | 52 | 8 | 1.14 | 1.127068
4 | 12 | 4 | 4 | 12 | 16 | 36 | 12 | 1.21 | 1.19895
0 | 24 | 8 | 0 | 12 | 16 | 32 | 8 | 1.15 | 1.212199
4 | 32 | 8 | 4 | 4 | 20 | 24 | 4 | 1.16 | 1.164439
0 | 24 | 8 | 0 | 12 | 16 | 32 | 8 | 1.25 | 1.212199
4 | 40 | 0 | 0 | 12 | 4 | 36 | 4 | 1.18 | 1.18384
0 | 16 | 0 | 4 | 20 | 20 | 28 | 12 | 1.17 | 1.152334
4 | 20 | 4 | 4 | 16 | 0 | 52 | 0 | 1.13 | 1.137886
4 | 12 | 0 | 0 | 16 | 8 | 52 | 8 | 1.13 | 1.104665

## Test Results
Al | Co | Cr | Cu | Fe | Mn | Ni | V | Actual_Avg HDYN/HQS | Predicted_Avg HDYN/HQS
4 | 0 | 12 | 16 | 4 | 12 | 52 | 0 | 1.16 | 1.15719
4 | 40 | 0 | 0 | 12 | 4 | 36 | 4 | 1.18 | 1.18384
4 | 12 | 4 | 4 | 12 | 16 | 36 | 12 | 1.21 | 1.19895
0 | 20 | 8 | 4 | 0 | 20 | 44 | 4 | 1.11 | 1.126518
4 | 12 | 8 | 4 | 16 | 8 | 48 | 0 | 1.18 | 1.174593
4 | 0 | 8 | 4 | 24 | 12 | 44 | 4 | 1.17 | 1.14882
0 | 4 | 8 | 4 | 16 | 20 | 44 | 4 | 1.17 | 1.157908
4 | 12 | 0 | 12 | 20 | 8 | 44 | 0 | 1.13 | 1.104419
0 | 20 | 8 | 4 | 0 | 20 | 44 | 4 | 1.13 | 1.126518
4 | 8 | 4 | 4 | 16 | 12 | 48 | 4 | 1.07 | 1.092818