## Train Results
Al | Co | Cr | Cu | Fe | Mn | Ni | V | Actual_Avg HDYN/HQS | Predicted_Avg HDYN/HQS
0 | 40 | 4 | 0 | 28 | 4 | 4 | 20 | 1.13 | 1.143394
4 | 0 | 8 | 24 | 4 | 16 | 44 | 0 | 1.22 | 1.229491
4 | 16 | 0 | 20 | 4 | 12 | 44 | 0 | 1.2 | 1.205191
0 | 24 | 4 | 0 | 8 | 4 | 36 | 24 | 1.09 | 1.095821
4 | 0 | 8 | 4 | 24 | 12 | 44 | 4 | 1.13 | 1.132579
0 | 16 | 8 | 4 | 16 | 20 | 36 | 0 | 1.15 | 1.150481
4 | 20 | 4 | 4 | 16 | 0 | 52 | 0 | 1.14 | 1.131398
4 | 0 | 12 | 4 | 4 | 16 | 52 | 8 | 1.16 | 1.154001
4 | 12 | 8 | 0 | 8 | 8 | 56 | 4 | 1.09 | 1.104436
4 | 4 | 4 | 8 | 28 | 16 | 32 | 4 | 1.2 | 1.195227
4 | 0 | 8 | 4 | 24 | 12 | 44 | 4 | 1.17 | 1.132579
4 | 8 | 0 | 12 | 20 | 8 | 48 | 0 | 1.17 | 1.134091
0 | 20 | 8 | 4 | 0 | 20 | 44 | 4 | 1.11 | 1.118828
0 | 20 | 8 | 4 | 0 | 20 | 44 | 4 | 1.13 | 1.118828
4 | 12 | 0 | 0 | 16 | 8 | 52 | 8 | 1.07 | 1.098273
4 | 12 | 8 | 4 | 16 | 8 | 48 | 0 | 1.18 | 1.158247
0 | 20 | 4 | 0 | 4 | 4 | 48 | 20 | 1.15 | 1.143628
4 | 16 | 0 | 4 | 12 | 8 | 52 | 4 | 1.17 | 1.144784
4 | 8 | 4 | 4 | 16 | 12 | 48 | 4 | 1.07 | 1.094594
4 | 12 | 0 | 12 | 20 | 8 | 44 | 0 | 1.09 | 1.107468
4 | 12 | 0 | 12 | 20 | 8 | 44 | 0 | 1.13 | 1.107468
0 | 12 | 8 | 4 | 16 | 20 | 36 | 4 | 1.09 | 1.11773
4 | 12 | 4 | 4 | 20 | 16 | 32 | 8 | 1.17 | 1.157424
4 | 8 | 0 | 0 | 4 | 8 | 52 | 24 | 1.16 | 1.158369
4 | 0 | 4 | 0 | 20 | 8 | 52 | 12 | 1.07 | 1.081067
4 | 8 | 12 | 4 | 4 | 24 | 40 | 4 | 1.14 | 1.133669
4 | 0 | 12 | 16 | 4 | 12 | 52 | 0 | 1.16 | 1.153512
0 | 16 | 8 | 4 | 16 | 20 | 36 | 0 | 1.17 | 1.150481
4 | 12 | 8 | 0 | 8 | 8 | 56 | 4 | 1.12 | 1.104436
4 | 0 | 4 | 4 | 16 | 12 | 56 | 4 | 1.14 | 1.135607
0 | 4 | 8 | 4 | 16 | 20 | 44 | 4 | 1.17 | 1.140022
0 | 12 | 4 | 0 | 4 | 16 | 40 | 24 | 1.17 | 1.168304
0 | 0 | 8 | 4 | 16 | 12 | 52 | 8 | 1.1 | 1.117195
0 | 16 | 0 | 4 | 20 | 20 | 28 | 12 | 1.13 | 1.164182
4 | 16 | 8 | 0 | 12 | 0 | 48 | 12 | 1.08 | 1.077174
0 | 0 | 8 | 4 | 16 | 12 | 52 | 8 | 1.14 | 1.117195
4 | 12 | 4 | 4 | 12 | 16 | 36 | 12 | 1.21 | 1.200513
0 | 24 | 8 | 0 | 12 | 16 | 32 | 8 | 1.15 | 1.199235
4 | 32 | 8 | 4 | 4 | 20 | 24 | 4 | 1.16 | 1.18078
0 | 24 | 8 | 0 | 12 | 16 | 32 | 8 | 1.25 | 1.199235
4 | 40 | 0 | 0 | 12 | 4 | 36 | 4 | 1.18 | 1.188115
0 | 16 | 0 | 4 | 20 | 20 | 28 | 12 | 1.17 | 1.164182
4 | 20 | 4 | 4 | 16 | 0 | 52 | 0 | 1.13 | 1.131398
4 | 12 | 0 | 0 | 16 | 8 | 52 | 8 | 1.13 | 1.098273

## Test Results
Al | Co | Cr | Cu | Fe | Mn | Ni | V | Actual_Avg HDYN/HQS | Predicted_Avg HDYN/HQS
4 | 0 | 12 | 16 | 4 | 12 | 52 | 0 | 1.16 | 1.153512
4 | 40 | 0 | 0 | 12 | 4 | 36 | 4 | 1.18 | 1.188115
4 | 12 | 4 | 4 | 12 | 16 | 36 | 12 | 1.21 | 1.200513
0 | 20 | 8 | 4 | 0 | 20 | 44 | 4 | 1.11 | 1.118828
4 | 12 | 8 | 4 | 16 | 8 | 48 | 0 | 1.18 | 1.158247
4 | 0 | 8 | 4 | 24 | 12 | 44 | 4 | 1.17 | 1.132579
0 | 4 | 8 | 4 | 16 | 20 | 44 | 4 | 1.17 | 1.140022
4 | 12 | 0 | 12 | 20 | 8 | 44 | 0 | 1.13 | 1.107468
0 | 20 | 8 | 4 | 0 | 20 | 44 | 4 | 1.13 | 1.118828
4 | 8 | 4 | 4 | 16 | 12 | 48 | 4 | 1.07 | 1.094594