## Train Results
Al | Co | Cr | Cu | Fe | Mn | Ni | V | Actual_Avg HDYN/HQS | Predicted_Avg HDYN/HQS
0 | 40 | 4 | 0 | 28 | 4 | 4 | 20 | 1.13 | 1.157975
4 | 0 | 8 | 24 | 4 | 16 | 44 | 0 | 1.22 | 1.158176
4 | 16 | 0 | 20 | 4 | 12 | 44 | 0 | 1.2 | 1.157736
0 | 24 | 4 | 0 | 8 | 4 | 36 | 24 | 1.09 | 1.155575
4 | 0 | 8 | 4 | 24 | 12 | 44 | 4 | 1.13 | 1.158576
0 | 16 | 8 | 4 | 16 | 20 | 36 | 0 | 1.15 | 1.156558
4 | 20 | 4 | 4 | 16 | 0 | 52 | 0 | 1.14 | 1.159969
4 | 0 | 12 | 4 | 4 | 16 | 52 | 8 | 1.16 | 1.154887
4 | 12 | 8 | 0 | 8 | 8 | 56 | 4 | 1.09 | 1.157621
4 | 4 | 4 | 8 | 28 | 16 | 32 | 4 | 1.2 | 1.158158
4 | 0 | 8 | 4 | 24 | 12 | 44 | 4 | 1.17 | 1.158576
4 | 8 | 0 | 12 | 20 | 8 | 48 | 0 | 1.17 | 1.159368
0 | 20 | 8 | 4 | 0 | 20 | 44 | 4 | 1.11 | 1.154842
0 | 20 | 8 | 4 | 0 | 20 | 44 | 4 | 1.13 | 1.154842
4 | 12 | 0 | 0 | 16 | 8 | 52 | 8 | 1.07 | 1.157073
4 | 12 | 8 | 4 | 16 | 8 | 48 | 0 | 1.18 | 1.159176
0 | 20 | 4 | 0 | 4 | 4 | 48 | 20 | 1.15 | 1.154444
4 | 16 | 0 | 4 | 12 | 8 | 52 | 4 | 1.17 | 1.157734
4 | 8 | 4 | 4 | 16 | 12 | 48 | 4 | 1.07 | 1.157483
4 | 12 | 0 | 12 | 20 | 8 | 44 | 0 | 1.09 | 1.159686
4 | 12 | 0 | 12 | 20 | 8 | 44 | 0 | 1.13 | 1.159686
0 | 12 | 8 | 4 | 16 | 20 | 36 | 4 | 1.09 | 1.156118
4 | 12 | 4 | 4 | 20 | 16 | 32 | 8 | 1.17 | 1.156762
4 | 8 | 0 | 0 | 4 | 8 | 52 | 24 | 1.16 | 1.153347
4 | 0 | 4 | 0 | 20 | 8 | 52 | 12 | 1.07 | 1.15786
4 | 8 | 12 | 4 | 4 | 24 | 40 | 4 | 1.14 | 1.154731
4 | 0 | 12 | 16 | 4 | 12 | 52 | 0 | 1.16 | 1.159538
0 | 16 | 8 | 4 | 16 | 20 | 36 | 0 | 1.17 | 1.156558
4 | 12 | 8 | 0 | 8 | 8 | 56 | 4 | 1.12 | 1.157621
4 | 0 | 4 | 4 | 16 | 12 | 56 | 4 | 1.14 | 1.157181
0 | 4 | 8 | 4 | 16 | 20 | 44 | 4 | 1.17 | 1.156199
0 | 12 | 4 | 0 | 4 | 16 | 40 | 24 | 1.17 | 1.152909
0 | 0 | 8 | 4 | 16 | 12 | 52 | 8 | 1.1 | 1.155827
0 | 16 | 0 | 4 | 20 | 20 | 28 | 12 | 1.13 | 1.154969
4 | 16 | 8 | 0 | 12 | 0 | 48 | 12 | 1.08 | 1.158211
0 | 0 | 8 | 4 | 16 | 12 | 52 | 8 | 1.14 | 1.155827
4 | 12 | 4 | 4 | 12 | 16 | 36 | 12 | 1.21 | 1.155199
0 | 24 | 8 | 0 | 12 | 16 | 32 | 8 | 1.15 | 1.156292
4 | 32 | 8 | 4 | 4 | 20 | 24 | 4 | 1.16 | 1.157714
0 | 24 | 8 | 0 | 12 | 16 | 32 | 8 | 1.25 | 1.156292
4 | 40 | 0 | 0 | 12 | 4 | 36 | 4 | 1.18 | 1.15996
0 | 16 | 0 | 4 | 20 | 20 | 28 | 12 | 1.17 | 1.154969
4 | 20 | 4 | 4 | 16 | 0 | 52 | 0 | 1.13 | 1.159969
4 | 12 | 0 | 0 | 16 | 8 | 52 | 8 | 1.13 | 1.157073

## Test Results
Al | Co | Cr | Cu | Fe | Mn | Ni | V | Actual_Avg HDYN/HQS | Predicted_Avg HDYN/HQS
0 | 16 | 8 | 4 | 16 | 20 | 36 | 0 | 1.17 | 1.156558
4 | 0 | 8 | 4 | 24 | 12 | 44 | 4 | 1.17 | 1.158576
4 | 12 | 8 | 0 | 8 | 8 | 56 | 4 | 1.09 | 1.157621
0 | 16 | 8 | 4 | 16 | 20 | 36 | 0 | 1.15 | 1.156558
4 | 12 | 0 | 12 | 20 | 8 | 44 | 0 | 1.09 | 1.159686
4 | 12 | 4 | 4 | 12 | 16 | 36 | 12 | 1.21 | 1.155199
0 | 24 | 8 | 0 | 12 | 16 | 32 | 8 | 1.25 | 1.156292
4 | 0 | 4 | 0 | 4 | 4 | 60 | 24 | 1.14 | 1.153301
4 | 0 | 12 | 4 | 4 | 16 | 52 | 8 | 1.16 | 1.154887
0 | 24 | 4 | 0 | 8 | 4 | 36 | 24 | 1.09 | 1.155575
4 | 16 | 8 | 0 | 12 | 0 | 48 | 12 | 1.08 | 1.158211
0 | 12 | 8 | 4 | 16 | 20 | 36 | 4 | 1.09 | 1.156118