## Train Results
Al | Co | Cr | Cu | Fe | Mn | Ni | V | Actual_Avg HDYN/HQS | Predicted_Avg HDYN/HQS
0 | 40 | 4 | 0 | 28 | 4 | 4 | 20 | 1.13 | 1.141929
4 | 0 | 8 | 24 | 4 | 16 | 44 | 0 | 1.22 | 1.219485
4 | 16 | 0 | 20 | 4 | 12 | 44 | 0 | 1.2 | 1.206855
0 | 24 | 4 | 0 | 8 | 4 | 36 | 24 | 1.09 | 1.089312
4 | 0 | 8 | 4 | 24 | 12 | 44 | 4 | 1.13 | 1.14454
0 | 16 | 8 | 4 | 16 | 20 | 36 | 0 | 1.15 | 1.152105
4 | 20 | 4 | 4 | 16 | 0 | 52 | 0 | 1.14 | 1.160466
4 | 0 | 12 | 4 | 4 | 16 | 52 | 8 | 1.16 | 1.150462
4 | 12 | 8 | 0 | 8 | 8 | 56 | 4 | 1.09 | 1.110686
4 | 4 | 4 | 8 | 28 | 16 | 32 | 4 | 1.2 | 1.186643
4 | 0 | 8 | 4 | 24 | 12 | 44 | 4 | 1.17 | 1.14454
4 | 8 | 0 | 12 | 20 | 8 | 48 | 0 | 1.17 | 1.138587
0 | 20 | 8 | 4 | 0 | 20 | 44 | 4 | 1.11 | 1.124249
0 | 20 | 8 | 4 | 0 | 20 | 44 | 4 | 1.13 | 1.124249
4 | 12 | 0 | 0 | 16 | 8 | 52 | 8 | 1.07 | 1.099531
4 | 12 | 8 | 4 | 16 | 8 | 48 | 0 | 1.18 | 1.184927
0 | 20 | 4 | 0 | 4 | 4 | 48 | 20 | 1.15 | 1.149348
4 | 16 | 0 | 4 | 12 | 8 | 52 | 4 | 1.17 | 1.148994
4 | 8 | 4 | 4 | 16 | 12 | 48 | 4 | 1.07 | 1.083791
4 | 12 | 0 | 12 | 20 | 8 | 44 | 0 | 1.09 | 1.110984
4 | 12 | 0 | 12 | 20 | 8 | 44 | 0 | 1.13 | 1.110984
0 | 12 | 8 | 4 | 16 | 20 | 36 | 4 | 1.09 | 1.111532
4 | 12 | 4 | 4 | 20 | 16 | 32 | 8 | 1.17 | 1.177947
4 | 8 | 0 | 0 | 4 | 8 | 52 | 24 | 1.16 | 1.165242
4 | 0 | 4 | 0 | 20 | 8 | 52 | 12 | 1.07 | 1.076324
4 | 8 | 12 | 4 | 4 | 24 | 40 | 4 | 1.14 | 1.138283
4 | 0 | 12 | 16 | 4 | 12 | 52 | 0 | 1.16 | 1.153029
0 | 16 | 8 | 4 | 16 | 20 | 36 | 0 | 1.17 | 1.152105
4 | 12 | 8 | 0 | 8 | 8 | 56 | 4 | 1.12 | 1.110686
4 | 0 | 4 | 4 | 16 | 12 | 56 | 4 | 1.14 | 1.133511
0 | 4 | 8 | 4 | 16 | 20 | 44 | 4 | 1.17 | 1.131645
0 | 12 | 4 | 0 | 4 | 16 | 40 | 24 | 1.17 | 1.165561
0 | 0 | 8 | 4 | 16 | 12 | 52 | 8 | 1.1 | 1.113631
0 | 16 | 0 | 4 | 20 | 20 | 28 | 12 | 1.13 | 1.152192
4 | 16 | 8 | 0 | 12 | 0 | 48 | 12 | 1.08 | 1.077219
0 | 0 | 8 | 4 | 16 | 12 | 52 | 8 | 1.14 | 1.113631
4 | 12 | 4 | 4 | 12 | 16 | 36 | 12 | 1.21 | 1.189595
0 | 24 | 8 | 0 | 12 | 16 | 32 | 8 | 1.15 | 1.202347
4 | 32 | 8 | 4 | 4 | 20 | 24 | 4 | 1.16 | 1.165661
0 | 24 | 8 | 0 | 12 | 16 | 32 | 8 | 1.25 | 1.202347
4 | 40 | 0 | 0 | 12 | 4 | 36 | 4 | 1.18 | 1.187679
0 | 16 | 0 | 4 | 20 | 20 | 28 | 12 | 1.17 | 1.152192
4 | 20 | 4 | 4 | 16 | 0 | 52 | 0 | 1.13 | 1.160466
4 | 12 | 0 | 0 | 16 | 8 | 52 | 8 | 1.13 | 1.099531

## Test Results
Al | Co | Cr | Cu | Fe | Mn | Ni | V | Actual_Avg HDYN/HQS | Predicted_Avg HDYN/HQS
0 | 24 | 4 | 0 | 8 | 4 | 36 | 24 | 1.09 | 1.089312
4 | 12 | 4 | 4 | 20 | 16 | 32 | 8 | 1.17 | 1.177947
4 | 12 | 0 | 12 | 20 | 8 | 44 | 0 | 1.13 | 1.110984
0 | 0 | 8 | 4 | 16 | 12 | 52 | 8 | 1.1 | 1.113631
4 | 4 | 4 | 8 | 28 | 16 | 32 | 4 | 1.2 | 1.186643
4 | 12 | 8 | 0 | 8 | 8 | 56 | 4 | 1.12 | 1.110686
0 | 16 | 0 | 4 | 20 | 20 | 28 | 12 | 1.13 | 1.152192
0 | 20 | 8 | 4 | 0 | 20 | 44 | 4 | 1.11 | 1.124249
0 | 20 | 8 | 4 | 0 | 20 | 44 | 4 | 1.13 | 1.124249
4 | 28 | 0 | 20 | 4 | 8 | 36 | 0 | 1.16 | 1.185624
4 | 16 | 8 | 0 | 12 | 0 | 48 | 12 | 1.08 | 1.077219
4 | 0 | 8 | 4 | 24 | 12 | 44 | 4 | 1.13 | 1.14454