## Train Results
Al | Co | Cr | Cu | Fe | Mn | Ni | V | Actual_Avg HDYN/HQS | Predicted_Avg HDYN/HQS
0 | 40 | 4 | 0 | 28 | 4 | 4 | 20 | 1.13 | 1.14585
4 | 0 | 8 | 24 | 4 | 16 | 44 | 0 | 1.22 | 1.22173
4 | 16 | 0 | 20 | 4 | 12 | 44 | 0 | 1.2 | 1.186997
0 | 24 | 4 | 0 | 8 | 4 | 36 | 24 | 1.09 | 1.089334
4 | 0 | 8 | 4 | 24 | 12 | 44 | 4 | 1.13 | 1.127152
0 | 16 | 8 | 4 | 16 | 20 | 36 | 0 | 1.15 | 1.152295
4 | 20 | 4 | 4 | 16 | 0 | 52 | 0 | 1.14 | 1.134871
4 | 0 | 12 | 4 | 4 | 16 | 52 | 8 | 1.16 | 1.154834
4 | 12 | 8 | 0 | 8 | 8 | 56 | 4 | 1.09 | 1.106269
4 | 4 | 4 | 8 | 28 | 16 | 32 | 4 | 1.2 | 1.208966
4 | 0 | 8 | 4 | 24 | 12 | 44 | 4 | 1.17 | 1.127152
4 | 8 | 0 | 12 | 20 | 8 | 48 | 0 | 1.17 | 1.118512
0 | 20 | 8 | 4 | 0 | 20 | 44 | 4 | 1.11 | 1.119745
0 | 20 | 8 | 4 | 0 | 20 | 44 | 4 | 1.13 | 1.119745
4 | 12 | 0 | 0 | 16 | 8 | 52 | 8 | 1.07 | 1.098331
4 | 12 | 8 | 4 | 16 | 8 | 48 | 0 | 1.18 | 1.165352
0 | 20 | 4 | 0 | 4 | 4 | 48 | 20 | 1.15 | 1.13591
4 | 16 | 0 | 4 | 12 | 8 | 52 | 4 | 1.17 | 1.131641
4 | 8 | 4 | 4 | 16 | 12 | 48 | 4 | 1.07 | 1.08699
4 | 12 | 0 | 12 | 20 | 8 | 44 | 0 | 1.09 | 1.107406
4 | 12 | 0 | 12 | 20 | 8 | 44 | 0 | 1.13 | 1.107406
0 | 12 | 8 | 4 | 16 | 20 | 36 | 4 | 1.09 | 1.126296
4 | 12 | 4 | 4 | 20 | 16 | 32 | 8 | 1.17 | 1.174643
4 | 8 | 0 | 0 | 4 | 8 | 52 | 24 | 1.16 | 1.149078
4 | 0 | 4 | 0 | 20 | 8 | 52 | 12 | 1.07 | 1.081089
4 | 8 | 12 | 4 | 4 | 24 | 40 | 4 | 1.14 | 1.141949
4 | 0 | 12 | 16 | 4 | 12 | 52 | 0 | 1.16 | 1.154817
0 | 16 | 8 | 4 | 16 | 20 | 36 | 0 | 1.17 | 1.152295
4 | 12 | 8 | 0 | 8 | 8 | 56 | 4 | 1.12 | 1.106269
4 | 0 | 4 | 4 | 16 | 12 | 56 | 4 | 1.14 | 1.117411
0 | 4 | 8 | 4 | 16 | 20 | 44 | 4 | 1.17 | 1.156353
0 | 12 | 4 | 0 | 4 | 16 | 40 | 24 | 1.17 | 1.158666
0 | 0 | 8 | 4 | 16 | 12 | 52 | 8 | 1.1 | 1.113364
0 | 16 | 0 | 4 | 20 | 20 | 28 | 12 | 1.13 | 1.150729
4 | 16 | 8 | 0 | 12 | 0 | 48 | 12 | 1.08 | 1.077281
0 | 0 | 8 | 4 | 16 | 12 | 52 | 8 | 1.14 | 1.113364
4 | 12 | 4 | 4 | 12 | 16 | 36 | 12 | 1.21 | 1.198801
0 | 24 | 8 | 0 | 12 | 16 | 32 | 8 | 1.15 | 1.212337
4 | 32 | 8 | 4 | 4 | 20 | 24 | 4 | 1.16 | 1.173369
0 | 24 | 8 | 0 | 12 | 16 | 32 | 8 | 1.25 | 1.212337
4 | 40 | 0 | 0 | 12 | 4 | 36 | 4 | 1.18 | 1.193483
0 | 16 | 0 | 4 | 20 | 20 | 28 | 12 | 1.17 | 1.150729
4 | 20 | 4 | 4 | 16 | 0 | 52 | 0 | 1.13 | 1.134871
4 | 12 | 0 | 0 | 16 | 8 | 52 | 8 | 1.13 | 1.098331

## Test Results
Al | Co | Cr | Cu | Fe | Mn | Ni | V | Actual_Avg HDYN/HQS | Predicted_Avg HDYN/HQS
0 | 24 | 4 | 0 | 8 | 4 | 36 | 24 | 1.09 | 1.089334
4 | 12 | 4 | 4 | 20 | 16 | 32 | 8 | 1.17 | 1.174643
4 | 12 | 0 | 12 | 20 | 8 | 44 | 0 | 1.13 | 1.107406
0 | 0 | 8 | 4 | 16 | 12 | 52 | 8 | 1.1 | 1.113364
4 | 4 | 4 | 8 | 28 | 16 | 32 | 4 | 1.2 | 1.208966
4 | 12 | 8 | 0 | 8 | 8 | 56 | 4 | 1.12 | 1.106269
0 | 16 | 0 | 4 | 20 | 20 | 28 | 12 | 1.13 | 1.150729
0 | 20 | 8 | 4 | 0 | 20 | 44 | 4 | 1.11 | 1.119745
0 | 20 | 8 | 4 | 0 | 20 | 44 | 4 | 1.13 | 1.119745
4 | 28 | 0 | 20 | 4 | 8 | 36 | 0 | 1.16 | 1.192552
4 | 16 | 8 | 0 | 12 | 0 | 48 | 12 | 1.08 | 1.077281
4 | 0 | 8 | 4 | 24 | 12 | 44 | 4 | 1.13 | 1.127152