## Train Results
Al | Co | Cr | Cu | Fe | Mn | Ni | V | Actual_Depth of Penetration (mm) FE_Sim | Predicted_Depth of Penetration (mm) FE_Sim
0 | 40 | 4 | 0 | 28 | 4 | 4 | 20 | 2.31 | 2.396409
4 | 0 | 8 | 24 | 4 | 16 | 44 | 0 | 2.98 | 2.945056
4 | 16 | 0 | 20 | 4 | 12 | 44 | 0 | 3.22 | 2.983188
0 | 24 | 4 | 0 | 8 | 4 | 36 | 24 | 2.45 | 2.403117
4 | 0 | 8 | 4 | 24 | 12 | 44 | 4 | 3.17 | 3.01071
0 | 16 | 8 | 4 | 16 | 20 | 36 | 0 | 3.07 | 2.986625
4 | 20 | 4 | 4 | 16 | 0 | 52 | 0 | 3.35 | 3.067319
4 | 0 | 12 | 4 | 4 | 16 | 52 | 8 | 2.81 | 2.904399
4 | 12 | 8 | 0 | 8 | 8 | 56 | 4 | 2.88 | 2.886604
4 | 4 | 4 | 8 | 28 | 16 | 32 | 4 | 3.04 | 3.044788
4 | 0 | 8 | 4 | 24 | 12 | 44 | 4 | 3.09 | 3.01071
4 | 8 | 0 | 12 | 20 | 8 | 48 | 0 | 3.11 | 3.065248
0 | 20 | 8 | 4 | 0 | 20 | 44 | 4 | 2.82 | 2.860023
0 | 20 | 8 | 4 | 0 | 20 | 44 | 4 | 2.74 | 2.860023
4 | 12 | 0 | 0 | 16 | 8 | 52 | 8 | 2.62 | 2.793097
4 | 12 | 8 | 4 | 16 | 8 | 48 | 0 | 3.19 | 3.008065
0 | 20 | 4 | 0 | 4 | 4 | 48 | 20 | 2.52 | 2.476745
4 | 8 | 4 | 4 | 16 | 12 | 48 | 4 | 2.94 | 2.948344
4 | 12 | 0 | 12 | 20 | 8 | 44 | 0 | 3.29 | 3.084632
4 | 12 | 0 | 12 | 20 | 8 | 44 | 0 | 3.25 | 3.084632
0 | 12 | 8 | 4 | 16 | 20 | 36 | 4 | 3.01 | 2.958143
4 | 12 | 4 | 4 | 20 | 16 | 32 | 8 | 2.96 | 2.963654
4 | 8 | 0 | 0 | 4 | 8 | 52 | 24 | 2.44 | 2.542367
4 | 0 | 4 | 0 | 20 | 8 | 52 | 12 | 2.92 | 2.812188
4 | 8 | 12 | 4 | 4 | 24 | 40 | 4 | 2.9 | 2.914557
4 | 0 | 12 | 16 | 4 | 12 | 52 | 0 | 2.96 | 2.932122
0 | 16 | 8 | 4 | 16 | 20 | 36 | 0 | 3.02 | 2.986625
4 | 12 | 8 | 0 | 8 | 8 | 56 | 4 | 2.79 | 2.886604
4 | 0 | 4 | 4 | 16 | 12 | 56 | 4 | 2.85 | 2.935168
0 | 4 | 8 | 4 | 16 | 20 | 44 | 4 | 2.94 | 2.943046
0 | 12 | 4 | 0 | 4 | 16 | 40 | 24 | 2.51 | 2.600413
0 | 0 | 8 | 4 | 16 | 12 | 52 | 8 | 2.99 | 2.909683
0 | 16 | 0 | 4 | 20 | 20 | 28 | 12 | 3.38 | 2.962462
4 | 16 | 8 | 0 | 12 | 0 | 48 | 12 | 2.56 | 2.653667
0 | 0 | 8 | 4 | 16 | 12 | 52 | 8 | 2.82 | 2.909683
4 | 12 | 4 | 4 | 12 | 16 | 36 | 12 | 2.86 | 2.884941
0 | 24 | 8 | 0 | 12 | 16 | 32 | 8 | 2.93 | 2.914983
4 | 32 | 8 | 4 | 4 | 20 | 24 | 4 | 2.84 | 2.913146
0 | 24 | 8 | 0 | 12 | 16 | 32 | 8 | 2.94 | 2.914983
4 | 40 | 0 | 0 | 12 | 4 | 36 | 4 | 3.16 | 2.950294
0 | 16 | 0 | 4 | 20 | 20 | 28 | 12 | 2.72 | 2.962462
4 | 20 | 4 | 4 | 16 | 0 | 52 | 0 | 3.21 | 3.067319
4 | 12 | 0 | 0 | 16 | 8 | 52 | 8 | 2.56 | 2.793097

## Test Results
Al | Co | Cr | Cu | Fe | Mn | Ni | V | Actual_Depth of Penetration (mm) FE_Sim | Predicted_Depth of Penetration (mm) FE_Sim
0 | 8 | 0 | 4 | 4 | 28 | 36 | 20 | 2.56 | 2.849786
4 | 16 | 8 | 0 | 12 | 0 | 48 | 12 | 2.67 | 2.653667
4 | 16 | 0 | 4 | 12 | 8 | 52 | 4 | 2.96 | 2.876879
4 | 8 | 4 | 4 | 16 | 12 | 48 | 4 | 2.92 | 2.948344
4 | 0 | 4 | 0 | 4 | 4 | 60 | 24 | 2.45 | 2.509352
4 | 0 | 4 | 0 | 20 | 8 | 52 | 12 | 2.64 | 2.812188
4 | 12 | 4 | 0 | 28 | 0 | 40 | 12 | 2.94 | 2.689912
4 | 4 | 12 | 0 | 0 | 4 | 52 | 24 | 2.22 | 2.493955
4 | 12 | 8 | 4 | 16 | 8 | 48 | 0 | 3.15 | 3.008065