## Train Results
Al | Co | Cr | Cu | Fe | Mn | Ni | V | Actual_Depth of Penetration (mm) FE_Sim | Predicted_Depth of Penetration (mm) FE_Sim
0 | 40 | 4 | 0 | 28 | 4 | 4 | 20 | 2.31 | 2.632745
4 | 0 | 8 | 24 | 4 | 16 | 44 | 0 | 2.98 | 3.003607
4 | 16 | 0 | 20 | 4 | 12 | 44 | 0 | 3.22 | 3.078284
0 | 24 | 4 | 0 | 8 | 4 | 36 | 24 | 2.45 | 2.659842
4 | 0 | 8 | 4 | 24 | 12 | 44 | 4 | 3.17 | 3.068492
0 | 16 | 8 | 4 | 16 | 20 | 36 | 0 | 3.07 | 3.014314
4 | 20 | 4 | 4 | 16 | 0 | 52 | 0 | 3.35 | 3.161834
4 | 0 | 12 | 4 | 4 | 16 | 52 | 8 | 2.81 | 2.89305
4 | 12 | 8 | 0 | 8 | 8 | 56 | 4 | 2.88 | 2.9505
4 | 4 | 4 | 8 | 28 | 16 | 32 | 4 | 3.04 | 3.057987
4 | 0 | 8 | 4 | 24 | 12 | 44 | 4 | 3.09 | 3.068492
4 | 8 | 0 | 12 | 20 | 8 | 48 | 0 | 3.11 | 3.115551
0 | 20 | 8 | 4 | 0 | 20 | 44 | 4 | 2.82 | 2.869147
0 | 20 | 8 | 4 | 0 | 20 | 44 | 4 | 2.74 | 2.869147
4 | 12 | 0 | 0 | 16 | 8 | 52 | 8 | 2.62 | 2.918263
4 | 12 | 8 | 4 | 16 | 8 | 48 | 0 | 3.19 | 3.102451
0 | 20 | 4 | 0 | 4 | 4 | 48 | 20 | 2.52 | 2.734015
4 | 8 | 4 | 4 | 16 | 12 | 48 | 4 | 2.94 | 2.997021
4 | 12 | 0 | 12 | 20 | 8 | 44 | 0 | 3.29 | 3.127884
4 | 12 | 0 | 12 | 20 | 8 | 44 | 0 | 3.25 | 3.127884
0 | 12 | 8 | 4 | 16 | 20 | 36 | 4 | 3.01 | 2.985811
4 | 12 | 4 | 4 | 20 | 16 | 32 | 8 | 2.96 | 2.98121
4 | 8 | 0 | 0 | 4 | 8 | 52 | 24 | 2.44 | 2.766335
4 | 0 | 4 | 0 | 20 | 8 | 52 | 12 | 2.92 | 2.950982
4 | 8 | 12 | 4 | 4 | 24 | 40 | 4 | 2.9 | 2.900993
4 | 0 | 12 | 16 | 4 | 12 | 52 | 0 | 2.96 | 2.987457
0 | 16 | 8 | 4 | 16 | 20 | 36 | 0 | 3.02 | 3.014314
4 | 12 | 8 | 0 | 8 | 8 | 56 | 4 | 2.79 | 2.9505
4 | 0 | 4 | 4 | 16 | 12 | 56 | 4 | 2.85 | 2.971155
0 | 4 | 8 | 4 | 16 | 20 | 44 | 4 | 2.94 | 2.968577
0 | 12 | 4 | 0 | 4 | 16 | 40 | 24 | 2.51 | 2.785937
0 | 0 | 8 | 4 | 16 | 12 | 52 | 8 | 2.99 | 2.955212
0 | 16 | 0 | 4 | 20 | 20 | 28 | 12 | 3.38 | 2.972693
4 | 16 | 8 | 0 | 12 | 0 | 48 | 12 | 2.56 | 2.841919
0 | 0 | 8 | 4 | 16 | 12 | 52 | 8 | 2.82 | 2.955212
4 | 12 | 4 | 4 | 12 | 16 | 36 | 12 | 2.86 | 2.925483
0 | 24 | 8 | 0 | 12 | 16 | 32 | 8 | 2.93 | 2.956281
4 | 32 | 8 | 4 | 4 | 20 | 24 | 4 | 2.84 | 2.931216
0 | 24 | 8 | 0 | 12 | 16 | 32 | 8 | 2.94 | 2.956281
4 | 40 | 0 | 0 | 12 | 4 | 36 | 4 | 3.16 | 3.100827
0 | 16 | 0 | 4 | 20 | 20 | 28 | 12 | 2.72 | 2.972693
4 | 20 | 4 | 4 | 16 | 0 | 52 | 0 | 3.21 | 3.161834
4 | 12 | 0 | 0 | 16 | 8 | 52 | 8 | 2.56 | 2.918263

## Test Results
Al | Co | Cr | Cu | Fe | Mn | Ni | V | Actual_Depth of Penetration (mm) FE_Sim | Predicted_Depth of Penetration (mm) FE_Sim
4 | 12 | 0 | 12 | 20 | 8 | 44 | 0 | 3.25 | 3.127884
0 | 16 | 0 | 4 | 20 | 20 | 28 | 12 | 3.38 | 2.972693
0 | 24 | 8 | 0 | 12 | 16 | 32 | 8 | 2.93 | 2.956281
4 | 12 | 8 | 4 | 16 | 8 | 48 | 0 | 3.19 | 3.102451
4 | 0 | 8 | 24 | 4 | 16 | 44 | 0 | 2.98 | 3.003607
4 | 12 | 8 | 4 | 16 | 8 | 48 | 0 | 3.15 | 3.102451
4 | 8 | 4 | 4 | 16 | 12 | 48 | 4 | 2.92 | 2.997021
0 | 16 | 8 | 4 | 16 | 20 | 36 | 0 | 3.07 | 3.014314
4 | 12 | 4 | 0 | 28 | 0 | 40 | 12 | 2.94 | 3.042855