## Train Results
Al | Co | Cr | Cu | Fe | Mn | Ni | V | Actual_Depth of Penetration (mm) FE_Sim | Predicted_Depth of Penetration (mm) FE_Sim
0 | 40 | 4 | 0 | 28 | 4 | 4 | 20 | 2.31 | 2.471219
4 | 0 | 8 | 24 | 4 | 16 | 44 | 0 | 2.98 | 2.9595
4 | 16 | 0 | 20 | 4 | 12 | 44 | 0 | 3.22 | 3.067006
0 | 24 | 4 | 0 | 8 | 4 | 36 | 24 | 2.45 | 2.667075
4 | 0 | 8 | 4 | 24 | 12 | 44 | 4 | 3.17 | 3.067398
0 | 16 | 8 | 4 | 16 | 20 | 36 | 0 | 3.07 | 2.99192
4 | 20 | 4 | 4 | 16 | 0 | 52 | 0 | 3.35 | 3.171163
4 | 0 | 12 | 4 | 4 | 16 | 52 | 8 | 2.81 | 2.867636
4 | 12 | 8 | 0 | 8 | 8 | 56 | 4 | 2.88 | 2.873499
4 | 4 | 4 | 8 | 28 | 16 | 32 | 4 | 3.04 | 3.031837
4 | 0 | 8 | 4 | 24 | 12 | 44 | 4 | 3.09 | 3.067398
4 | 8 | 0 | 12 | 20 | 8 | 48 | 0 | 3.11 | 3.079018
0 | 20 | 8 | 4 | 0 | 20 | 44 | 4 | 2.82 | 2.837105
0 | 20 | 8 | 4 | 0 | 20 | 44 | 4 | 2.74 | 2.837105
4 | 12 | 0 | 0 | 16 | 8 | 52 | 8 | 2.62 | 2.779305
4 | 12 | 8 | 4 | 16 | 8 | 48 | 0 | 3.19 | 3.09049
0 | 20 | 4 | 0 | 4 | 4 | 48 | 20 | 2.52 | 2.740869
4 | 8 | 4 | 4 | 16 | 12 | 48 | 4 | 2.94 | 2.968122
4 | 12 | 0 | 12 | 20 | 8 | 44 | 0 | 3.29 | 3.116591
4 | 12 | 0 | 12 | 20 | 8 | 44 | 0 | 3.25 | 3.116591
0 | 12 | 8 | 4 | 16 | 20 | 36 | 4 | 3.01 | 2.963537
4 | 12 | 4 | 4 | 20 | 16 | 32 | 8 | 2.96 | 2.971931
4 | 8 | 0 | 0 | 4 | 8 | 52 | 24 | 2.44 | 2.654794
4 | 0 | 4 | 0 | 20 | 8 | 52 | 12 | 2.92 | 2.920964
4 | 8 | 12 | 4 | 4 | 24 | 40 | 4 | 2.9 | 2.897559
4 | 0 | 12 | 16 | 4 | 12 | 52 | 0 | 2.96 | 2.960861
0 | 16 | 8 | 4 | 16 | 20 | 36 | 0 | 3.02 | 2.99192
4 | 12 | 8 | 0 | 8 | 8 | 56 | 4 | 2.79 | 2.873499
4 | 0 | 4 | 4 | 16 | 12 | 56 | 4 | 2.85 | 2.916751
0 | 4 | 8 | 4 | 16 | 20 | 44 | 4 | 2.94 | 2.947357
0 | 12 | 4 | 0 | 4 | 16 | 40 | 24 | 2.51 | 2.76334
0 | 0 | 8 | 4 | 16 | 12 | 52 | 8 | 2.99 | 2.934001
0 | 16 | 0 | 4 | 20 | 20 | 28 | 12 | 3.38 | 3.007124
4 | 16 | 8 | 0 | 12 | 0 | 48 | 12 | 2.56 | 2.730539
0 | 0 | 8 | 4 | 16 | 12 | 52 | 8 | 2.82 | 2.934001
4 | 12 | 4 | 4 | 12 | 16 | 36 | 12 | 2.86 | 2.886386
0 | 24 | 8 | 0 | 12 | 16 | 32 | 8 | 2.93 | 2.93513
4 | 32 | 8 | 4 | 4 | 20 | 24 | 4 | 2.84 | 2.890555
0 | 24 | 8 | 0 | 12 | 16 | 32 | 8 | 2.94 | 2.93513
4 | 40 | 0 | 0 | 12 | 4 | 36 | 4 | 3.16 | 3.075408
0 | 16 | 0 | 4 | 20 | 20 | 28 | 12 | 2.72 | 3.007124
4 | 20 | 4 | 4 | 16 | 0 | 52 | 0 | 3.21 | 3.171163
4 | 12 | 0 | 0 | 16 | 8 | 52 | 8 | 2.56 | 2.779305

## Test Results
Al | Co | Cr | Cu | Fe | Mn | Ni | V | Actual_Depth of Penetration (mm) FE_Sim | Predicted_Depth of Penetration (mm) FE_Sim
4 | 12 | 0 | 12 | 20 | 8 | 44 | 0 | 3.25 | 3.116591
0 | 16 | 0 | 4 | 20 | 20 | 28 | 12 | 3.38 | 3.007124
0 | 24 | 8 | 0 | 12 | 16 | 32 | 8 | 2.93 | 2.93513
4 | 12 | 8 | 4 | 16 | 8 | 48 | 0 | 3.19 | 3.09049
4 | 0 | 8 | 24 | 4 | 16 | 44 | 0 | 2.98 | 2.9595
4 | 12 | 8 | 4 | 16 | 8 | 48 | 0 | 3.15 | 3.09049
4 | 8 | 4 | 4 | 16 | 12 | 48 | 4 | 2.92 | 2.968122
0 | 16 | 8 | 4 | 16 | 20 | 36 | 0 | 3.07 | 2.99192
4 | 12 | 4 | 0 | 28 | 0 | 40 | 12 | 2.94 | 2.84618