## Train Results
Al | Co | Cr | Cu | Fe | Mn | Ni | V | Actual_Depth of Penetration (mm) FE_Sim | Predicted_Depth of Penetration (mm) FE_Sim
0 | 40 | 4 | 0 | 28 | 4 | 4 | 20 | 2.31 | 2.610559
4 | 0 | 8 | 24 | 4 | 16 | 44 | 0 | 2.98 | 2.972503
4 | 16 | 0 | 20 | 4 | 12 | 44 | 0 | 3.22 | 3.152934
0 | 24 | 4 | 0 | 8 | 4 | 36 | 24 | 2.45 | 2.557374
4 | 0 | 8 | 4 | 24 | 12 | 44 | 4 | 3.17 | 3.096438
0 | 16 | 8 | 4 | 16 | 20 | 36 | 0 | 3.07 | 3.066163
4 | 20 | 4 | 4 | 16 | 0 | 52 | 0 | 3.35 | 3.093442
4 | 0 | 12 | 4 | 4 | 16 | 52 | 8 | 2.81 | 2.706396
4 | 12 | 8 | 0 | 8 | 8 | 56 | 4 | 2.88 | 2.781125
4 | 4 | 4 | 8 | 28 | 16 | 32 | 4 | 3.04 | 3.199075
4 | 0 | 8 | 4 | 24 | 12 | 44 | 4 | 3.09 | 3.096438
4 | 8 | 0 | 12 | 20 | 8 | 48 | 0 | 3.11 | 3.236868
0 | 20 | 8 | 4 | 0 | 20 | 44 | 4 | 2.82 | 2.747559
0 | 20 | 8 | 4 | 0 | 20 | 44 | 4 | 2.74 | 2.747559
4 | 12 | 0 | 0 | 16 | 8 | 52 | 8 | 2.62 | 2.845345
4 | 12 | 8 | 4 | 16 | 8 | 48 | 0 | 3.19 | 3.051181
0 | 20 | 4 | 0 | 4 | 4 | 48 | 20 | 2.52 | 2.574683
4 | 8 | 4 | 4 | 16 | 12 | 48 | 4 | 2.94 | 3.017085
4 | 12 | 0 | 12 | 20 | 8 | 44 | 0 | 3.29 | 3.2421
4 | 12 | 0 | 12 | 20 | 8 | 44 | 0 | 3.25 | 3.2421
0 | 12 | 8 | 4 | 16 | 20 | 36 | 4 | 3.01 | 3.03046
4 | 12 | 4 | 4 | 20 | 16 | 32 | 8 | 2.96 | 3.012286
4 | 8 | 0 | 0 | 4 | 8 | 52 | 24 | 2.44 | 2.567562
4 | 0 | 4 | 0 | 20 | 8 | 52 | 12 | 2.92 | 2.809951
4 | 8 | 12 | 4 | 4 | 24 | 40 | 4 | 2.9 | 2.740903
4 | 0 | 12 | 16 | 4 | 12 | 52 | 0 | 2.96 | 2.845392
0 | 16 | 8 | 4 | 16 | 20 | 36 | 0 | 3.02 | 3.066163
4 | 12 | 8 | 0 | 8 | 8 | 56 | 4 | 2.79 | 2.781125
4 | 0 | 4 | 4 | 16 | 12 | 56 | 4 | 2.85 | 3.012763
0 | 4 | 8 | 4 | 16 | 20 | 44 | 4 | 2.94 | 3.034118
0 | 12 | 4 | 0 | 4 | 16 | 40 | 24 | 2.51 | 2.692273
0 | 0 | 8 | 4 | 16 | 12 | 52 | 8 | 2.99 | 2.892553
0 | 16 | 0 | 4 | 20 | 20 | 28 | 12 | 3.38 | 3.130794
4 | 16 | 8 | 0 | 12 | 0 | 48 | 12 | 2.56 | 2.651117
0 | 0 | 8 | 4 | 16 | 12 | 52 | 8 | 2.82 | 2.892553
4 | 12 | 4 | 4 | 12 | 16 | 36 | 12 | 2.86 | 2.832065
0 | 24 | 8 | 0 | 12 | 16 | 32 | 8 | 2.93 | 2.812838
4 | 32 | 8 | 4 | 4 | 20 | 24 | 4 | 2.84 | 2.773504
0 | 24 | 8 | 0 | 12 | 16 | 32 | 8 | 2.94 | 2.812838
4 | 40 | 0 | 0 | 12 | 4 | 36 | 4 | 3.16 | 2.900886
0 | 16 | 0 | 4 | 20 | 20 | 28 | 12 | 2.72 | 3.130794
4 | 20 | 4 | 4 | 16 | 0 | 52 | 0 | 3.21 | 3.093442
4 | 12 | 0 | 0 | 16 | 8 | 52 | 8 | 2.56 | 2.845345

## Test Results
Al | Co | Cr | Cu | Fe | Mn | Ni | V | Actual_Depth of Penetration (mm) FE_Sim | Predicted_Depth of Penetration (mm) FE_Sim
4 | 12 | 0 | 12 | 20 | 8 | 44 | 0 | 3.25 | 3.2421
0 | 16 | 0 | 4 | 20 | 20 | 28 | 12 | 3.38 | 3.130794
0 | 24 | 8 | 0 | 12 | 16 | 32 | 8 | 2.93 | 2.812838
4 | 12 | 8 | 4 | 16 | 8 | 48 | 0 | 3.19 | 3.051181
4 | 0 | 8 | 24 | 4 | 16 | 44 | 0 | 2.98 | 2.972503
4 | 12 | 8 | 4 | 16 | 8 | 48 | 0 | 3.15 | 3.051181
4 | 8 | 4 | 4 | 16 | 12 | 48 | 4 | 2.92 | 3.017085
0 | 16 | 8 | 4 | 16 | 20 | 36 | 0 | 3.07 | 3.066163
4 | 12 | 4 | 0 | 28 | 0 | 40 | 12 | 2.94 | 2.829744