## Train Results
Al | Co | Cr | Cu | Fe | Mn | Ni | V | Actual_Depth of Penetration (mm) FE_Sim | Predicted_Depth of Penetration (mm) FE_Sim
0 | 40 | 4 | 0 | 28 | 4 | 4 | 20 | 2.31 | 2.334504
4 | 0 | 8 | 24 | 4 | 16 | 44 | 0 | 2.98 | 2.963377
4 | 16 | 0 | 20 | 4 | 12 | 44 | 0 | 3.22 | 3.130143
0 | 24 | 4 | 0 | 8 | 4 | 36 | 24 | 2.45 | 2.357403
4 | 0 | 8 | 4 | 24 | 12 | 44 | 4 | 3.17 | 3.047518
0 | 16 | 8 | 4 | 16 | 20 | 36 | 0 | 3.07 | 2.938809
4 | 20 | 4 | 4 | 16 | 0 | 52 | 0 | 3.35 | 3.163058
4 | 0 | 12 | 4 | 4 | 16 | 52 | 8 | 2.81 | 2.830142
4 | 12 | 8 | 0 | 8 | 8 | 56 | 4 | 2.88 | 2.891174
4 | 4 | 4 | 8 | 28 | 16 | 32 | 4 | 3.04 | 3.064022
4 | 0 | 8 | 4 | 24 | 12 | 44 | 4 | 3.09 | 3.047518
4 | 8 | 0 | 12 | 20 | 8 | 48 | 0 | 3.11 | 3.165168
0 | 20 | 8 | 4 | 0 | 20 | 44 | 4 | 2.82 | 2.854375
0 | 20 | 8 | 4 | 0 | 20 | 44 | 4 | 2.74 | 2.854375
4 | 12 | 0 | 0 | 16 | 8 | 52 | 8 | 2.62 | 2.793848
4 | 12 | 8 | 4 | 16 | 8 | 48 | 0 | 3.19 | 3.084471
0 | 20 | 4 | 0 | 4 | 4 | 48 | 20 | 2.52 | 2.398474
4 | 8 | 4 | 4 | 16 | 12 | 48 | 4 | 2.94 | 2.979967
4 | 12 | 0 | 12 | 20 | 8 | 44 | 0 | 3.29 | 3.187683
4 | 12 | 0 | 12 | 20 | 8 | 44 | 0 | 3.25 | 3.187683
0 | 12 | 8 | 4 | 16 | 20 | 36 | 4 | 3.01 | 2.904257
4 | 12 | 4 | 4 | 20 | 16 | 32 | 8 | 2.96 | 2.963522
4 | 8 | 0 | 0 | 4 | 8 | 52 | 24 | 2.44 | 2.449855
4 | 0 | 4 | 0 | 20 | 8 | 52 | 12 | 2.92 | 2.842654
4 | 8 | 12 | 4 | 4 | 24 | 40 | 4 | 2.9 | 2.895629
4 | 0 | 12 | 16 | 4 | 12 | 52 | 0 | 2.96 | 2.942843
0 | 16 | 8 | 4 | 16 | 20 | 36 | 0 | 3.02 | 2.938809
4 | 12 | 8 | 0 | 8 | 8 | 56 | 4 | 2.79 | 2.891174
4 | 0 | 4 | 4 | 16 | 12 | 56 | 4 | 2.85 | 2.959339
0 | 4 | 8 | 4 | 16 | 20 | 44 | 4 | 2.94 | 2.900537
0 | 12 | 4 | 0 | 4 | 16 | 40 | 24 | 2.51 | 2.471753
0 | 0 | 8 | 4 | 16 | 12 | 52 | 8 | 2.99 | 2.893069
0 | 16 | 0 | 4 | 20 | 20 | 28 | 12 | 3.38 | 2.89782
4 | 16 | 8 | 0 | 12 | 0 | 48 | 12 | 2.56 | 2.535256
0 | 0 | 8 | 4 | 16 | 12 | 52 | 8 | 2.82 | 2.893069
4 | 12 | 4 | 4 | 12 | 16 | 36 | 12 | 2.86 | 2.865404
0 | 24 | 8 | 0 | 12 | 16 | 32 | 8 | 2.93 | 2.838004
4 | 32 | 8 | 4 | 4 | 20 | 24 | 4 | 2.84 | 2.921485
0 | 24 | 8 | 0 | 12 | 16 | 32 | 8 | 2.94 | 2.838004
4 | 40 | 0 | 0 | 12 | 4 | 36 | 4 | 3.16 | 3.038397
0 | 16 | 0 | 4 | 20 | 20 | 28 | 12 | 2.72 | 2.89782
4 | 20 | 4 | 4 | 16 | 0 | 52 | 0 | 3.21 | 3.163058
4 | 12 | 0 | 0 | 16 | 8 | 52 | 8 | 2.56 | 2.793848

## Test Results
Al | Co | Cr | Cu | Fe | Mn | Ni | V | Actual_Depth of Penetration (mm) FE_Sim | Predicted_Depth of Penetration (mm) FE_Sim
4 | 0 | 12 | 16 | 4 | 12 | 52 | 0 | 2.96 | 2.942843
4 | 40 | 0 | 0 | 12 | 4 | 36 | 4 | 3.16 | 3.038397
4 | 12 | 4 | 4 | 12 | 16 | 36 | 12 | 2.86 | 2.865404
0 | 20 | 8 | 4 | 0 | 20 | 44 | 4 | 2.82 | 2.854375
4 | 12 | 8 | 4 | 16 | 8 | 48 | 0 | 3.19 | 3.084471
4 | 0 | 8 | 4 | 24 | 12 | 44 | 4 | 3.09 | 3.047518
0 | 4 | 8 | 4 | 16 | 20 | 44 | 4 | 2.94 | 2.900537
4 | 12 | 0 | 12 | 20 | 8 | 44 | 0 | 3.25 | 3.187683
0 | 20 | 8 | 4 | 0 | 20 | 44 | 4 | 2.74 | 2.854375
4 | 8 | 4 | 4 | 16 | 12 | 48 | 4 | 2.94 | 2.979967