## Train Results
Al | Co | Cr | Cu | Fe | Mn | Ni | V | Actual_Depth of Penetration (mm) FE_Sim | Predicted_Depth of Penetration (mm) FE_Sim
0 | 40 | 4 | 0 | 28 | 4 | 4 | 20 | 2.31 | 2.551779
4 | 0 | 8 | 24 | 4 | 16 | 44 | 0 | 2.98 | 2.958962
4 | 16 | 0 | 20 | 4 | 12 | 44 | 0 | 3.22 | 3.10049
0 | 24 | 4 | 0 | 8 | 4 | 36 | 24 | 2.45 | 2.602997
4 | 0 | 8 | 4 | 24 | 12 | 44 | 4 | 3.17 | 3.012177
0 | 16 | 8 | 4 | 16 | 20 | 36 | 0 | 3.07 | 2.976278
4 | 20 | 4 | 4 | 16 | 0 | 52 | 0 | 3.35 | 3.101518
4 | 0 | 12 | 4 | 4 | 16 | 52 | 8 | 2.81 | 2.871568
4 | 12 | 8 | 0 | 8 | 8 | 56 | 4 | 2.88 | 2.90205
4 | 4 | 4 | 8 | 28 | 16 | 32 | 4 | 3.04 | 3.011937
4 | 0 | 8 | 4 | 24 | 12 | 44 | 4 | 3.09 | 3.012177
4 | 8 | 0 | 12 | 20 | 8 | 48 | 0 | 3.11 | 3.079319
0 | 20 | 8 | 4 | 0 | 20 | 44 | 4 | 2.82 | 2.881645
0 | 20 | 8 | 4 | 0 | 20 | 44 | 4 | 2.74 | 2.881645
4 | 12 | 0 | 0 | 16 | 8 | 52 | 8 | 2.62 | 2.829743
4 | 12 | 8 | 4 | 16 | 8 | 48 | 0 | 3.19 | 3.029557
0 | 20 | 4 | 0 | 4 | 4 | 48 | 20 | 2.52 | 2.716376
4 | 8 | 4 | 4 | 16 | 12 | 48 | 4 | 2.94 | 2.949067
4 | 12 | 0 | 12 | 20 | 8 | 44 | 0 | 3.29 | 3.102343
4 | 12 | 0 | 12 | 20 | 8 | 44 | 0 | 3.25 | 3.102343
0 | 12 | 8 | 4 | 16 | 20 | 36 | 4 | 3.01 | 2.941949
4 | 12 | 4 | 4 | 20 | 16 | 32 | 8 | 2.96 | 2.938712
4 | 8 | 0 | 0 | 4 | 8 | 52 | 24 | 2.44 | 2.679346
4 | 0 | 4 | 0 | 20 | 8 | 52 | 12 | 2.92 | 2.889953
4 | 8 | 12 | 4 | 4 | 24 | 40 | 4 | 2.9 | 2.895447
4 | 0 | 12 | 16 | 4 | 12 | 52 | 0 | 2.96 | 2.944837
0 | 16 | 8 | 4 | 16 | 20 | 36 | 0 | 3.02 | 2.976278
4 | 12 | 8 | 0 | 8 | 8 | 56 | 4 | 2.79 | 2.90205
4 | 0 | 4 | 4 | 16 | 12 | 56 | 4 | 2.85 | 2.927824
0 | 4 | 8 | 4 | 16 | 20 | 44 | 4 | 2.94 | 2.931786
0 | 12 | 4 | 0 | 4 | 16 | 40 | 24 | 2.51 | 2.825707
0 | 0 | 8 | 4 | 16 | 12 | 52 | 8 | 2.99 | 2.90714
0 | 16 | 0 | 4 | 20 | 20 | 28 | 12 | 3.38 | 2.937368
4 | 16 | 8 | 0 | 12 | 0 | 48 | 12 | 2.56 | 2.822435
0 | 0 | 8 | 4 | 16 | 12 | 52 | 8 | 2.82 | 2.90714
4 | 12 | 4 | 4 | 12 | 16 | 36 | 12 | 2.86 | 2.874125
0 | 24 | 8 | 0 | 12 | 16 | 32 | 8 | 2.93 | 2.910706
4 | 32 | 8 | 4 | 4 | 20 | 24 | 4 | 2.84 | 2.918806
0 | 24 | 8 | 0 | 12 | 16 | 32 | 8 | 2.94 | 2.910706
4 | 40 | 0 | 0 | 12 | 4 | 36 | 4 | 3.16 | 2.992268
0 | 16 | 0 | 4 | 20 | 20 | 28 | 12 | 2.72 | 2.937368
4 | 20 | 4 | 4 | 16 | 0 | 52 | 0 | 3.21 | 3.101518
4 | 12 | 0 | 0 | 16 | 8 | 52 | 8 | 2.56 | 2.829743

## Test Results
Al | Co | Cr | Cu | Fe | Mn | Ni | V | Actual_Depth of Penetration (mm) FE_Sim | Predicted_Depth of Penetration (mm) FE_Sim
4 | 0 | 12 | 16 | 4 | 12 | 52 | 0 | 2.96 | 2.944837
4 | 40 | 0 | 0 | 12 | 4 | 36 | 4 | 3.16 | 2.992268
4 | 12 | 4 | 4 | 12 | 16 | 36 | 12 | 2.86 | 2.874125
0 | 20 | 8 | 4 | 0 | 20 | 44 | 4 | 2.82 | 2.881645
4 | 12 | 8 | 4 | 16 | 8 | 48 | 0 | 3.19 | 3.029557
4 | 0 | 8 | 4 | 24 | 12 | 44 | 4 | 3.09 | 3.012177
0 | 4 | 8 | 4 | 16 | 20 | 44 | 4 | 2.94 | 2.931786
4 | 12 | 0 | 12 | 20 | 8 | 44 | 0 | 3.25 | 3.102343
0 | 20 | 8 | 4 | 0 | 20 | 44 | 4 | 2.74 | 2.881645
4 | 8 | 4 | 4 | 16 | 12 | 48 | 4 | 2.94 | 2.949067