## Train Results
Al | Co | Cr | Cu | Fe | Mn | Ni | V | Actual_Depth of Penetration (mm) FE_Sim | Predicted_Depth of Penetration (mm) FE_Sim
0 | 40 | 4 | 0 | 28 | 4 | 4 | 20 | 2.31 | 2.32434
4 | 0 | 8 | 24 | 4 | 16 | 44 | 0 | 2.98 | 2.975304
4 | 16 | 0 | 20 | 4 | 12 | 44 | 0 | 3.22 | 3.13328
0 | 24 | 4 | 0 | 8 | 4 | 36 | 24 | 2.45 | 2.350246
4 | 0 | 8 | 4 | 24 | 12 | 44 | 4 | 3.17 | 3.035593
0 | 16 | 8 | 4 | 16 | 20 | 36 | 0 | 3.07 | 2.979995
4 | 20 | 4 | 4 | 16 | 0 | 52 | 0 | 3.35 | 3.097294
4 | 0 | 12 | 4 | 4 | 16 | 52 | 8 | 2.81 | 2.856159
4 | 12 | 8 | 0 | 8 | 8 | 56 | 4 | 2.88 | 2.876683
4 | 4 | 4 | 8 | 28 | 16 | 32 | 4 | 3.04 | 3.069655
4 | 0 | 8 | 4 | 24 | 12 | 44 | 4 | 3.09 | 3.035593
4 | 8 | 0 | 12 | 20 | 8 | 48 | 0 | 3.11 | 3.116154
0 | 20 | 8 | 4 | 0 | 20 | 44 | 4 | 2.82 | 2.840496
0 | 20 | 8 | 4 | 0 | 20 | 44 | 4 | 2.74 | 2.840496
4 | 12 | 0 | 0 | 16 | 8 | 52 | 8 | 2.62 | 2.757481
4 | 12 | 8 | 4 | 16 | 8 | 48 | 0 | 3.19 | 3.051348
0 | 20 | 4 | 0 | 4 | 4 | 48 | 20 | 2.52 | 2.441532
4 | 8 | 4 | 4 | 16 | 12 | 48 | 4 | 2.94 | 2.944119
4 | 12 | 0 | 12 | 20 | 8 | 44 | 0 | 3.29 | 3.152869
4 | 12 | 0 | 12 | 20 | 8 | 44 | 0 | 3.25 | 3.152869
0 | 12 | 8 | 4 | 16 | 20 | 36 | 4 | 3.01 | 2.965729
4 | 12 | 4 | 4 | 20 | 16 | 32 | 8 | 2.96 | 2.937628
4 | 8 | 0 | 0 | 4 | 8 | 52 | 24 | 2.44 | 2.493905
4 | 0 | 4 | 0 | 20 | 8 | 52 | 12 | 2.92 | 2.89754
4 | 8 | 12 | 4 | 4 | 24 | 40 | 4 | 2.9 | 2.844384
4 | 0 | 12 | 16 | 4 | 12 | 52 | 0 | 2.96 | 2.930901
0 | 16 | 8 | 4 | 16 | 20 | 36 | 0 | 3.02 | 2.979995
4 | 12 | 8 | 0 | 8 | 8 | 56 | 4 | 2.79 | 2.876683
4 | 0 | 4 | 4 | 16 | 12 | 56 | 4 | 2.85 | 2.937993
0 | 4 | 8 | 4 | 16 | 20 | 44 | 4 | 2.94 | 2.953971
0 | 12 | 4 | 0 | 4 | 16 | 40 | 24 | 2.51 | 2.72631
0 | 0 | 8 | 4 | 16 | 12 | 52 | 8 | 2.99 | 2.949216
0 | 16 | 0 | 4 | 20 | 20 | 28 | 12 | 3.38 | 2.953999
4 | 16 | 8 | 0 | 12 | 0 | 48 | 12 | 2.56 | 2.572214
0 | 0 | 8 | 4 | 16 | 12 | 52 | 8 | 2.82 | 2.949216
4 | 12 | 4 | 4 | 12 | 16 | 36 | 12 | 2.86 | 2.850275
0 | 24 | 8 | 0 | 12 | 16 | 32 | 8 | 2.93 | 2.914274
4 | 32 | 8 | 4 | 4 | 20 | 24 | 4 | 2.84 | 2.829373
0 | 24 | 8 | 0 | 12 | 16 | 32 | 8 | 2.94 | 2.914274
4 | 40 | 0 | 0 | 12 | 4 | 36 | 4 | 3.16 | 2.879137
0 | 16 | 0 | 4 | 20 | 20 | 28 | 12 | 2.72 | 2.953999
4 | 20 | 4 | 4 | 16 | 0 | 52 | 0 | 3.21 | 3.097294
4 | 12 | 0 | 0 | 16 | 8 | 52 | 8 | 2.56 | 2.757482

## Test Results
Al | Co | Cr | Cu | Fe | Mn | Ni | V | Actual_Depth of Penetration (mm) FE_Sim | Predicted_Depth of Penetration (mm) FE_Sim
0 | 16 | 8 | 4 | 16 | 20 | 36 | 0 | 3.02 | 2.979995
4 | 0 | 8 | 4 | 24 | 12 | 44 | 4 | 3.09 | 3.035593
4 | 12 | 8 | 0 | 8 | 8 | 56 | 4 | 2.88 | 2.876683
0 | 16 | 8 | 4 | 16 | 20 | 36 | 0 | 3.07 | 2.979995
4 | 12 | 0 | 12 | 20 | 8 | 44 | 0 | 3.29 | 3.152869
4 | 12 | 4 | 4 | 12 | 16 | 36 | 12 | 2.86 | 2.850275
0 | 24 | 8 | 0 | 12 | 16 | 32 | 8 | 2.94 | 2.914274
4 | 0 | 4 | 0 | 4 | 4 | 60 | 24 | 2.45 | 2.513858
4 | 0 | 12 | 4 | 4 | 16 | 52 | 8 | 2.81 | 2.856159
0 | 24 | 4 | 0 | 8 | 4 | 36 | 24 | 2.45 | 2.350246
4 | 16 | 8 | 0 | 12 | 0 | 48 | 12 | 2.56 | 2.572214
0 | 12 | 8 | 4 | 16 | 20 | 36 | 4 | 3.01 | 2.965729