## Train Results
Al | Co | Cr | Cu | Fe | Mn | Ni | V | Actual_Elong_T (%) | Predicted_Elong_T (%)
0 | 15 | 5 | 0 | 15 | 0 | 40 | 25 | 33.7 | 37.12352
0 | 15 | 5 | 0 | 20 | 0 | 40 | 20 | 37 | 37.18532
0 | 10 | 10 | 0 | 55 | 0 | 25 | 0 | 18.3 | 18.67173
0 | 40 | 4 | 0 | 28 | 4 | 4 | 20 | 28.2 | 26.12552
4 | 0 | 8 | 24 | 4 | 16 | 44 | 0 | 52.6 | 48.29425
4 | 16 | 0 | 20 | 4 | 12 | 44 | 0 | 44.6 | 38.56093
0 | 10 | 5 | 0 | 5 | 0 | 50 | 30 | 25 | 31.3798
0 | 50 | 10 | 0 | 15 | 0 | 15 | 10 | 34.6 | 26.4854
0 | 15 | 5 | 0 | 45 | 0 | 30 | 5 | 11.9 | 19.56667
0 | 24 | 4 | 0 | 8 | 4 | 36 | 24 | 48.8 | 44.17099
4 | 0 | 8 | 4 | 24 | 12 | 44 | 4 | 41.8 | 40.41158
0 | 15 | 15 | 0 | 5 | 0 | 45 | 20 | 35 | 29.50661
0 | 16 | 8 | 4 | 16 | 20 | 36 | 0 | 34.3 | 39.84759
4 | 20 | 4 | 4 | 16 | 0 | 52 | 0 | 42 | 38.30651
0 | 45 | 10 | 0 | 20 | 0 | 15 | 10 | 25.7 | 26.61201
0 | 20 | 5 | 0 | 15 | 0 | 40 | 20 | 39 | 37.94333
0 | 10 | 0 | 0 | 0 | 0 | 75 | 15 | 36 | 35.45951
5 | 5 | 10 | 0 | 35 | 0 | 45 | 0 | 27.5 | 26.39948
5 | 10 | 5 | 0 | 20 | 0 | 55 | 5 | 38.4 | 39.93199
5 | 10 | 0 | 0 | 5 | 0 | 55 | 25 | 26 | 29.84233
0 | 30 | 0 | 0 | 30 | 0 | 35 | 5 | 20 | 21.331
5 | 20 | 5 | 0 | 25 | 0 | 45 | 0 | 24.6 | 32.16225
0 | 5 | 10 | 0 | 30 | 0 | 50 | 5 | 23.4 | 19.46424
4 | 0 | 12 | 4 | 4 | 16 | 52 | 8 | 55.7 | 51.84497
4 | 12 | 8 | 0 | 8 | 8 | 56 | 4 | 39 | 42.46801
4 | 4 | 4 | 8 | 28 | 16 | 32 | 4 | 46.3 | 38.98989
0 | 15 | 20 | 0 | 5 | 0 | 45 | 15 | 31 | 30.29157
0 | 5 | 10 | 0 | 10 | 0 | 55 | 20 | 26.7 | 28.3098
4 | 0 | 8 | 4 | 24 | 12 | 44 | 4 | 49 | 40.41158
0 | 30 | 10 | 0 | 15 | 0 | 30 | 15 | 33.8 | 33.56192
0 | 65 | 15 | 0 | 0 | 0 | 10 | 10 | 22 | 27.66064
4 | 8 | 0 | 12 | 20 | 8 | 48 | 0 | 42.1 | 39.22329
0 | 25 | 15 | 0 | 5 | 0 | 35 | 20 | 31.8 | 30.68068
0 | 20 | 8 | 4 | 0 | 20 | 44 | 4 | 40.7 | 42.71296
0 | 20 | 8 | 4 | 0 | 20 | 44 | 4 | 41 | 42.71296
0 | 10 | 5 | 0 | 35 | 0 | 35 | 15 | 29.7 | 30.71921
4 | 12 | 0 | 0 | 16 | 8 | 52 | 8 | 33.7 | 39.29189
4 | 12 | 8 | 4 | 16 | 8 | 48 | 0 | 47.1 | 42.1487
0 | 25 | 5 | 0 | 10 | 0 | 35 | 25 | 37 | 37.44784
0 | 20 | 4 | 0 | 4 | 4 | 48 | 20 | 46.5 | 42.8569
0 | 35 | 15 | 0 | 10 | 0 | 25 | 15 | 30 | 31.98074
0 | 35 | 25 | 0 | 5 | 0 | 30 | 5 | 20.5 | 23.90987
4 | 16 | 0 | 4 | 12 | 8 | 52 | 4 | 44.8 | 41.06693
0 | 40 | 5 | 0 | 15 | 0 | 15 | 25 | 24 | 24.0731
0 | 45 | 15 | 0 | 10 | 0 | 15 | 15 | 29.1 | 29.45111
4 | 8 | 4 | 4 | 16 | 12 | 48 | 4 | 41 | 39.78754
0 | 20 | 20 | 0 | 15 | 0 | 30 | 15 | 31 | 31.27224
0 | 40 | 20 | 0 | 5 | 0 | 30 | 5 | 26.2 | 28.46967
4 | 12 | 0 | 12 | 20 | 8 | 44 | 0 | 42.4 | 39.03909
0 | 10 | 10 | 0 | 25 | 0 | 50 | 5 | 14.2 | 18.41151
0 | 35 | 15 | 0 | 5 | 0 | 20 | 25 | 0 | 9.288693
0 | 15 | 20 | 0 | 15 | 0 | 40 | 10 | 32 | 32.85728
4 | 12 | 0 | 12 | 20 | 8 | 44 | 0 | 39 | 39.03909
0 | 12 | 8 | 4 | 16 | 20 | 36 | 4 | 39.1 | 41.58254
4 | 12 | 4 | 4 | 20 | 16 | 32 | 8 | 51.8 | 47.40088
4 | 8 | 0 | 0 | 4 | 8 | 52 | 24 | 48.4 | 41.30196
4 | 0 | 4 | 0 | 20 | 8 | 52 | 12 | 40 | 38.5335
5 | 0 | 5 | 0 | 25 | 0 | 60 | 5 | 40.1 | 39.75932
0 | 25 | 10 | 0 | 5 | 0 | 35 | 25 | 29.9 | 30.88195
4 | 8 | 12 | 4 | 4 | 24 | 40 | 4 | 54.6 | 54.31342
0 | 25 | 10 | 0 | 20 | 0 | 40 | 5 | 19.5 | 20.35049
0 | 5 | 0 | 0 | 75 | 0 | 20 | 0 | 3.6 | 7.313756
0 | 45 | 5 | 0 | 15 | 0 | 25 | 10 | 26.6 | 23.56968
0 | 25 | 0 | 0 | 35 | 0 | 35 | 5 | 20 | 20.66792
4 | 0 | 12 | 16 | 4 | 12 | 52 | 0 | 51.5 | 47.28242
0 | 55 | 10 | 0 | 10 | 0 | 15 | 10 | 24.9 | 26.45797
0 | 16 | 8 | 4 | 16 | 20 | 36 | 0 | 41.4 | 39.84759
4 | 12 | 8 | 0 | 8 | 8 | 56 | 4 | 47.8 | 42.46801
0 | 30 | 5 | 0 | 30 | 0 | 20 | 15 | 22.1 | 25.13175
0 | 35 | 20 | 0 | 10 | 0 | 15 | 20 | 0 | 8.069438
0 | 20 | 10 | 0 | 10 | 0 | 45 | 15 | 34 | 34.53112
0 | 5 | 5 | 0 | 30 | 0 | 45 | 15 | 34 | 32.26931
4 | 0 | 4 | 4 | 16 | 12 | 56 | 4 | 42 | 40.18558
5 | 5 | 5 | 0 | 20 | 0 | 50 | 15 | 29.1 | 36.3774
0 | 4 | 8 | 4 | 16 | 20 | 44 | 4 | 46.7 | 43.1498
0 | 15 | 15 | 0 | 15 | 0 | 40 | 15 | 30 | 32.76629
0 | 12 | 4 | 0 | 4 | 16 | 40 | 24 | 39.6 | 46.59
0 | 30 | 0 | 0 | 15 | 0 | 50 | 5 | 22 | 22.43413
0 | 20 | 15 | 0 | 0 | 0 | 35 | 30 | 0 | 8.090447
0 | 0 | 8 | 4 | 16 | 12 | 52 | 8 | 43.1 | 41.80795
0 | 10 | 20 | 0 | 5 | 0 | 60 | 5 | 22.4 | 21.66191
0 | 20 | 10 | 0 | 5 | 0 | 40 | 25 | 32 | 31.53952
0 | 16 | 0 | 4 | 20 | 20 | 28 | 12 | 16.8 | 26.90295
0 | 30 | 10 | 0 | 10 | 0 | 30 | 20 | 31 | 32.76204
4 | 16 | 8 | 0 | 12 | 0 | 48 | 12 | 41.6 | 40.45403
0 | 0 | 8 | 4 | 16 | 12 | 52 | 8 | 43.5 | 41.80795
0 | 30 | 20 | 0 | 5 | 0 | 40 | 5 | 24.4 | 28.5729
0 | 5 | 5 | 0 | 30 | 0 | 55 | 5 | 23 | 22.13718
5 | 5 | 0 | 0 | 40 | 0 | 45 | 5 | 34 | 36.58694
0 | 15 | 25 | 0 | 5 | 0 | 50 | 5 | 22.5 | 25.57631
4 | 12 | 4 | 4 | 12 | 16 | 36 | 12 | 48.4 | 49.89836
0 | 25 | 20 | 0 | 10 | 0 | 35 | 10 | 32.6 | 32.95208
0 | 30 | 10 | 0 | 5 | 0 | 45 | 10 | 20.8 | 23.90658
0 | 40 | 25 | 0 | 10 | 0 | 20 | 5 | 32 | 22.55312
0 | 24 | 8 | 0 | 12 | 16 | 32 | 8 | 45.4 | 40.82876
4 | 32 | 8 | 4 | 4 | 20 | 24 | 4 | 48.8 | 53.58497
0 | 24 | 8 | 0 | 12 | 16 | 32 | 8 | 40.3 | 40.82876
0 | 20 | 10 | 0 | 0 | 0 | 45 | 25 | 36 | 31.42366
4 | 40 | 0 | 0 | 12 | 4 | 36 | 4 | 45.3 | 41.85356
0 | 25 | 5 | 0 | 10 | 0 | 50 | 10 | 28.7 | 24.77289
0 | 40 | 5 | 0 | 15 | 0 | 20 | 20 | 21 | 25.27647
0 | 16 | 0 | 4 | 20 | 20 | 28 | 12 | 38.6 | 26.90295
5 | 0 | 5 | 0 | 45 | 0 | 45 | 0 | 23.3 | 27.30221
4 | 20 | 4 | 4 | 16 | 0 | 52 | 0 | 35.7 | 38.30651
4 | 12 | 0 | 0 | 16 | 8 | 52 | 8 | 40.6 | 39.29189

## Test Results
Al | Co | Cr | Cu | Fe | Mn | Ni | V | Actual_Elong_T (%) | Predicted_Elong_T (%)
0 | 20 | 5 | 0 | 25 | 0 | 35 | 15 | 30 | 32.52953
0 | 8 | 0 | 4 | 4 | 28 | 36 | 20 | 24.5 | 34.47864
0 | 25 | 10 | 0 | 25 | 0 | 35 | 5 | 20.1 | 21.42095
5 | 10 | 5 | 0 | 25 | 0 | 50 | 5 | 0 | 38.41917
0 | 10 | 5 | 0 | 10 | 0 | 55 | 20 | 33 | 36.58612
15 | 5 | 0 | 0 | 15 | 0 | 65 | 0 | 1.4 | 13.43181
4 | 16 | 0 | 4 | 12 | 8 | 52 | 4 | 42.3 | 41.06693
0 | 5 | 15 | 0 | 5 | 0 | 70 | 5 | 28.1 | 20.17293
0 | 5 | 20 | 0 | 10 | 0 | 55 | 10 | 31.5 | 27.49111
4 | 8 | 4 | 4 | 16 | 12 | 48 | 4 | 41.2 | 39.78754
4 | 28 | 0 | 20 | 4 | 8 | 36 | 0 | 44.6 | 39.42207
0 | 35 | 20 | 0 | 30 | 0 | 15 | 0 | 31 | 21.58691
4 | 0 | 4 | 0 | 4 | 4 | 60 | 24 | 50.2 | 32.86746
0 | 50 | 5 | 0 | 15 | 0 | 5 | 25 | 27 | 25.63312
0 | 25 | 10 | 0 | 35 | 0 | 25 | 5 | 17.2 | 23.68365
0 | 10 | 0 | 0 | 30 | 0 | 40 | 20 | 36 | 34.75073
5 | 5 | 10 | 0 | 20 | 0 | 55 | 5 | 33.8 | 39.13236
5 | 10 | 0 | 0 | 30 | 0 | 50 | 5 | 41.8 | 38.22772
4 | 0 | 4 | 0 | 20 | 8 | 52 | 12 | 46.6 | 38.5335
0 | 75 | 0 | 0 | 15 | 0 | 0 | 10 | 27.2 | 29.13742
4 | 12 | 4 | 0 | 28 | 0 | 40 | 12 | 50.6 | 38.11192
0 | 25 | 25 | 0 | 15 | 0 | 25 | 10 | 29 | 23.21382
0 | 40 | 15 | 0 | 5 | 0 | 30 | 10 | 28.2 | 30.20956
0 | 0 | 20 | 0 | 55 | 0 | 25 | 0 | 23 | 19.77974
4 | 4 | 12 | 0 | 0 | 4 | 52 | 24 | 13.8 | 23.71714
4 | 12 | 8 | 4 | 16 | 8 | 48 | 0 | 42.2 | 42.14871
5 | 15 | 5 | 0 | 5 | 0 | 65 | 5 | 16.7 | 41.28942