## Train Results
Al | Co | Cr | Cu | Fe | Mn | Ni | V | Actual_Elong_T (%) | Predicted_Elong_T (%)
0 | 15 | 5 | 0 | 15 | 0 | 40 | 25 | 33.7 | 36.20557
0 | 15 | 5 | 0 | 20 | 0 | 40 | 20 | 37 | 37.87144
0 | 10 | 10 | 0 | 55 | 0 | 25 | 0 | 18.3 | 12.41907
0 | 40 | 4 | 0 | 28 | 4 | 4 | 20 | 28.2 | 28.73249
4 | 0 | 8 | 24 | 4 | 16 | 44 | 0 | 52.6 | 52.27462
4 | 16 | 0 | 20 | 4 | 12 | 44 | 0 | 44.6 | 41.33373
0 | 10 | 5 | 0 | 5 | 0 | 50 | 30 | 25 | 31.8094
0 | 50 | 10 | 0 | 15 | 0 | 15 | 10 | 34.6 | 26.94143
0 | 15 | 5 | 0 | 45 | 0 | 30 | 5 | 11.9 | 18.15626
0 | 24 | 4 | 0 | 8 | 4 | 36 | 24 | 48.8 | 43.15585
4 | 0 | 8 | 4 | 24 | 12 | 44 | 4 | 41.8 | 40.45554
0 | 15 | 15 | 0 | 5 | 0 | 45 | 20 | 35 | 31.83348
0 | 16 | 8 | 4 | 16 | 20 | 36 | 0 | 34.3 | 39.18466
4 | 20 | 4 | 4 | 16 | 0 | 52 | 0 | 42 | 39.36749
0 | 45 | 10 | 0 | 20 | 0 | 15 | 10 | 25.7 | 26.69384
0 | 20 | 5 | 0 | 15 | 0 | 40 | 20 | 39 | 39.06165
0 | 10 | 0 | 0 | 0 | 0 | 75 | 15 | 36 | 36.51036
5 | 5 | 10 | 0 | 35 | 0 | 45 | 0 | 27.5 | 24.01587
5 | 10 | 5 | 0 | 20 | 0 | 55 | 5 | 38.4 | 38.49944
5 | 10 | 0 | 0 | 5 | 0 | 55 | 25 | 26 | 27.23503
0 | 30 | 0 | 0 | 30 | 0 | 35 | 5 | 20 | 22.08175
5 | 20 | 5 | 0 | 25 | 0 | 45 | 0 | 24.6 | 27.3884
0 | 5 | 10 | 0 | 30 | 0 | 50 | 5 | 23.4 | 21.1952
4 | 0 | 12 | 4 | 4 | 16 | 52 | 8 | 55.7 | 53.30222
4 | 12 | 8 | 0 | 8 | 8 | 56 | 4 | 39 | 41.65218
4 | 4 | 4 | 8 | 28 | 16 | 32 | 4 | 46.3 | 43.36117
0 | 15 | 20 | 0 | 5 | 0 | 45 | 15 | 31 | 30.52481
0 | 5 | 10 | 0 | 10 | 0 | 55 | 20 | 26.7 | 31.22644
4 | 0 | 8 | 4 | 24 | 12 | 44 | 4 | 49 | 40.45554
0 | 30 | 10 | 0 | 15 | 0 | 30 | 15 | 33.8 | 33.34086
0 | 65 | 15 | 0 | 0 | 0 | 10 | 10 | 22 | 26.10408
4 | 8 | 0 | 12 | 20 | 8 | 48 | 0 | 42.1 | 41.05366
0 | 25 | 15 | 0 | 5 | 0 | 35 | 20 | 31.8 | 31.73565
0 | 20 | 8 | 4 | 0 | 20 | 44 | 4 | 40.7 | 42.05177
0 | 20 | 8 | 4 | 0 | 20 | 44 | 4 | 41 | 42.05177
0 | 10 | 5 | 0 | 35 | 0 | 35 | 15 | 29.7 | 29.92582
4 | 12 | 0 | 0 | 16 | 8 | 52 | 8 | 33.7 | 38.33707
4 | 12 | 8 | 4 | 16 | 8 | 48 | 0 | 47.1 | 41.70699
0 | 25 | 5 | 0 | 10 | 0 | 35 | 25 | 37 | 36.46487
0 | 20 | 4 | 0 | 4 | 4 | 48 | 20 | 46.5 | 42.0958
0 | 35 | 15 | 0 | 10 | 0 | 25 | 15 | 30 | 30.93422
0 | 35 | 25 | 0 | 5 | 0 | 30 | 5 | 20.5 | 23.43507
4 | 16 | 0 | 4 | 12 | 8 | 52 | 4 | 44.8 | 40.31906
0 | 40 | 5 | 0 | 15 | 0 | 15 | 25 | 24 | 25.277
0 | 45 | 15 | 0 | 10 | 0 | 15 | 15 | 29.1 | 30.9544
4 | 8 | 4 | 4 | 16 | 12 | 48 | 4 | 41 | 39.43514
0 | 20 | 20 | 0 | 15 | 0 | 30 | 15 | 31 | 30.48174
0 | 40 | 20 | 0 | 5 | 0 | 30 | 5 | 26.2 | 27.50881
4 | 12 | 0 | 12 | 20 | 8 | 44 | 0 | 42.4 | 41.17128
0 | 10 | 10 | 0 | 25 | 0 | 50 | 5 | 14.2 | 19.39872
0 | 35 | 15 | 0 | 5 | 0 | 20 | 25 | 0 | 5.576259
0 | 15 | 20 | 0 | 15 | 0 | 40 | 10 | 32 | 30.45254
4 | 12 | 0 | 12 | 20 | 8 | 44 | 0 | 39 | 41.17128
0 | 12 | 8 | 4 | 16 | 20 | 36 | 4 | 39.1 | 40.85853
4 | 12 | 4 | 4 | 20 | 16 | 32 | 8 | 51.8 | 49.74964
4 | 8 | 0 | 0 | 4 | 8 | 52 | 24 | 48.4 | 47.51938
4 | 0 | 4 | 0 | 20 | 8 | 52 | 12 | 40 | 39.32014
5 | 0 | 5 | 0 | 25 | 0 | 60 | 5 | 40.1 | 38.75411
0 | 25 | 10 | 0 | 5 | 0 | 35 | 25 | 29.9 | 31.24738
4 | 8 | 12 | 4 | 4 | 24 | 40 | 4 | 54.6 | 55.14384
0 | 25 | 10 | 0 | 20 | 0 | 40 | 5 | 19.5 | 22.40956
0 | 5 | 0 | 0 | 75 | 0 | 20 | 0 | 3.6 | 0.7473716
0 | 45 | 5 | 0 | 15 | 0 | 25 | 10 | 26.6 | 24.22568
0 | 25 | 0 | 0 | 35 | 0 | 35 | 5 | 20 | 21.43588
4 | 0 | 12 | 16 | 4 | 12 | 52 | 0 | 51.5 | 48.75223
0 | 55 | 10 | 0 | 10 | 0 | 15 | 10 | 24.9 | 26.11409
0 | 16 | 8 | 4 | 16 | 20 | 36 | 0 | 41.4 | 39.18466
4 | 12 | 8 | 0 | 8 | 8 | 56 | 4 | 47.8 | 41.65218
0 | 30 | 5 | 0 | 30 | 0 | 20 | 15 | 22.1 | 24.58909
0 | 35 | 20 | 0 | 10 | 0 | 15 | 20 | 0 | 3.89062
0 | 20 | 10 | 0 | 10 | 0 | 45 | 15 | 34 | 35.25669
0 | 5 | 5 | 0 | 30 | 0 | 45 | 15 | 34 | 32.69545
4 | 0 | 4 | 4 | 16 | 12 | 56 | 4 | 42 | 39.83294
5 | 5 | 5 | 0 | 20 | 0 | 50 | 15 | 29.1 | 35.08963
0 | 4 | 8 | 4 | 16 | 20 | 44 | 4 | 46.7 | 42.5777
0 | 15 | 15 | 0 | 15 | 0 | 40 | 15 | 30 | 31.39877
0 | 12 | 4 | 0 | 4 | 16 | 40 | 24 | 39.6 | 37.80965
0 | 30 | 0 | 0 | 15 | 0 | 50 | 5 | 22 | 24.2983
0 | 20 | 15 | 0 | 0 | 0 | 35 | 30 | 0 | 6.077623
0 | 0 | 8 | 4 | 16 | 12 | 52 | 8 | 43.1 | 41.99393
0 | 10 | 20 | 0 | 5 | 0 | 60 | 5 | 22.4 | 22.46603
0 | 20 | 10 | 0 | 5 | 0 | 40 | 25 | 32 | 32.53366
0 | 16 | 0 | 4 | 20 | 20 | 28 | 12 | 16.8 | 25.72848
0 | 30 | 10 | 0 | 10 | 0 | 30 | 20 | 31 | 31.41783
4 | 16 | 8 | 0 | 12 | 0 | 48 | 12 | 41.6 | 39.60128
0 | 0 | 8 | 4 | 16 | 12 | 52 | 8 | 43.5 | 41.99393
0 | 30 | 20 | 0 | 5 | 0 | 40 | 5 | 24.4 | 26.41259
0 | 5 | 5 | 0 | 30 | 0 | 55 | 5 | 23 | 23.86474
5 | 5 | 0 | 0 | 40 | 0 | 45 | 5 | 34 | 35.32754
0 | 15 | 25 | 0 | 5 | 0 | 50 | 5 | 22.5 | 22.71935
4 | 12 | 4 | 4 | 12 | 16 | 36 | 12 | 48.4 | 52.20488
0 | 25 | 20 | 0 | 10 | 0 | 35 | 10 | 32.6 | 31.09201
0 | 30 | 10 | 0 | 5 | 0 | 45 | 10 | 20.8 | 25.89926
0 | 40 | 25 | 0 | 10 | 0 | 20 | 5 | 32 | 24.72261
0 | 24 | 8 | 0 | 12 | 16 | 32 | 8 | 45.4 | 40.74369
4 | 32 | 8 | 4 | 4 | 20 | 24 | 4 | 48.8 | 54.9245
0 | 24 | 8 | 0 | 12 | 16 | 32 | 8 | 40.3 | 40.74369
0 | 20 | 10 | 0 | 0 | 0 | 45 | 25 | 36 | 34.16741
4 | 40 | 0 | 0 | 12 | 4 | 36 | 4 | 45.3 | 43.2994
0 | 25 | 5 | 0 | 10 | 0 | 50 | 10 | 28.7 | 27.21231
0 | 40 | 5 | 0 | 15 | 0 | 20 | 20 | 21 | 24.63849
0 | 16 | 0 | 4 | 20 | 20 | 28 | 12 | 38.6 | 25.72848
5 | 0 | 5 | 0 | 45 | 0 | 45 | 0 | 23.3 | 24.41843
4 | 20 | 4 | 4 | 16 | 0 | 52 | 0 | 35.7 | 39.36749
4 | 12 | 0 | 0 | 16 | 8 | 52 | 8 | 40.6 | 38.33707

## Test Results
Al | Co | Cr | Cu | Fe | Mn | Ni | V | Actual_Elong_T (%) | Predicted_Elong_T (%)
4 | 12 | 0 | 12 | 20 | 8 | 44 | 0 | 39 | 41.17128
0 | 15 | 15 | 0 | 5 | 0 | 45 | 20 | 35 | 31.83348
0 | 25 | 0 | 0 | 35 | 0 | 35 | 5 | 20 | 21.43588
0 | 16 | 0 | 4 | 20 | 20 | 28 | 12 | 16.8 | 25.72848
0 | 24 | 8 | 0 | 12 | 16 | 32 | 8 | 45.4 | 40.74369
0 | 10 | 0 | 0 | 0 | 0 | 75 | 15 | 36 | 36.51036
0 | 45 | 5 | 0 | 15 | 0 | 25 | 10 | 26.6 | 24.22568
0 | 5 | 5 | 0 | 30 | 0 | 55 | 5 | 23 | 23.86474
4 | 12 | 8 | 4 | 16 | 8 | 48 | 0 | 47.1 | 41.70699
5 | 5 | 10 | 0 | 20 | 0 | 55 | 5 | 33.8 | 36.92714
4 | 16 | 0 | 4 | 12 | 8 | 52 | 4 | 44.8 | 40.31906
4 | 0 | 8 | 24 | 4 | 16 | 44 | 0 | 52.6 | 52.27462
5 | 15 | 5 | 0 | 5 | 0 | 65 | 5 | 16.7 | 39.85704
0 | 30 | 10 | 0 | 5 | 0 | 45 | 10 | 20.8 | 25.89926
0 | 35 | 20 | 0 | 30 | 0 | 15 | 0 | 31 | 20.82435
4 | 12 | 8 | 4 | 16 | 8 | 48 | 0 | 42.2 | 41.70699
0 | 30 | 5 | 0 | 30 | 0 | 20 | 15 | 22.1 | 24.58909
0 | 25 | 20 | 0 | 10 | 0 | 35 | 10 | 32.6 | 31.09201
4 | 8 | 4 | 4 | 16 | 12 | 48 | 4 | 41.2 | 39.43514
0 | 25 | 10 | 0 | 25 | 0 | 35 | 5 | 20.1 | 23.54378
0 | 16 | 8 | 4 | 16 | 20 | 36 | 0 | 34.3 | 39.18466
0 | 15 | 5 | 0 | 45 | 0 | 30 | 5 | 11.9 | 18.15626
0 | 15 | 5 | 0 | 15 | 0 | 40 | 25 | 33.7 | 36.20557
4 | 12 | 4 | 0 | 28 | 0 | 40 | 12 | 50.6 | 38.01165
0 | 5 | 10 | 0 | 10 | 0 | 55 | 20 | 26.7 | 31.22645
5 | 10 | 5 | 0 | 25 | 0 | 50 | 5 | 0 | 36.96024