## Train Results
Al | Co | Cr | Cu | Fe | Mn | Ni | V | Actual_Elong_T (%) | Predicted_Elong_T (%)
0 | 15 | 5 | 0 | 15 | 0 | 40 | 25 | 33.7 | 34.56871
0 | 15 | 5 | 0 | 20 | 0 | 40 | 20 | 37 | 36.27856
0 | 10 | 10 | 0 | 55 | 0 | 25 | 0 | 18.3 | 17.14795
0 | 40 | 4 | 0 | 28 | 4 | 4 | 20 | 28.2 | 24.63685
4 | 0 | 8 | 24 | 4 | 16 | 44 | 0 | 52.6 | 54.85691
4 | 16 | 0 | 20 | 4 | 12 | 44 | 0 | 44.6 | 44.06941
0 | 10 | 5 | 0 | 5 | 0 | 50 | 30 | 25 | 30.40333
0 | 50 | 10 | 0 | 15 | 0 | 15 | 10 | 34.6 | 25.66022
0 | 15 | 5 | 0 | 45 | 0 | 30 | 5 | 11.9 | 18.86258
0 | 24 | 4 | 0 | 8 | 4 | 36 | 24 | 48.8 | 43.22182
4 | 0 | 8 | 4 | 24 | 12 | 44 | 4 | 41.8 | 40.39305
0 | 15 | 15 | 0 | 5 | 0 | 45 | 20 | 35 | 31.96976
0 | 16 | 8 | 4 | 16 | 20 | 36 | 0 | 34.3 | 39.32023
4 | 20 | 4 | 4 | 16 | 0 | 52 | 0 | 42 | 38.84717
0 | 45 | 10 | 0 | 20 | 0 | 15 | 10 | 25.7 | 23.81701
0 | 20 | 5 | 0 | 15 | 0 | 40 | 20 | 39 | 36.81382
0 | 10 | 0 | 0 | 0 | 0 | 75 | 15 | 36 | 34.57163
5 | 5 | 10 | 0 | 35 | 0 | 45 | 0 | 27.5 | 26.10329
5 | 10 | 5 | 0 | 20 | 0 | 55 | 5 | 38.4 | 38.87436
5 | 10 | 0 | 0 | 5 | 0 | 55 | 25 | 26 | 26.85176
0 | 30 | 0 | 0 | 30 | 0 | 35 | 5 | 20 | 21.05567
5 | 20 | 5 | 0 | 25 | 0 | 45 | 0 | 24.6 | 33.6837
0 | 5 | 10 | 0 | 30 | 0 | 50 | 5 | 23.4 | 19.04085
4 | 0 | 12 | 4 | 4 | 16 | 52 | 8 | 55.7 | 55.49432
4 | 12 | 8 | 0 | 8 | 8 | 56 | 4 | 39 | 42.11334
4 | 4 | 4 | 8 | 28 | 16 | 32 | 4 | 46.3 | 48.66969
0 | 15 | 20 | 0 | 5 | 0 | 45 | 15 | 31 | 30.51486
0 | 5 | 10 | 0 | 10 | 0 | 55 | 20 | 26.7 | 29.66804
4 | 0 | 8 | 4 | 24 | 12 | 44 | 4 | 49 | 40.39305
0 | 30 | 10 | 0 | 15 | 0 | 30 | 15 | 33.8 | 32.36283
0 | 65 | 15 | 0 | 0 | 0 | 10 | 10 | 22 | 25.92116
4 | 8 | 0 | 12 | 20 | 8 | 48 | 0 | 42.1 | 39.52982
0 | 25 | 15 | 0 | 5 | 0 | 35 | 20 | 31.8 | 30.83881
0 | 20 | 8 | 4 | 0 | 20 | 44 | 4 | 40.7 | 42.17064
0 | 20 | 8 | 4 | 0 | 20 | 44 | 4 | 41 | 42.17064
0 | 10 | 5 | 0 | 35 | 0 | 35 | 15 | 29.7 | 29.99046
4 | 12 | 0 | 0 | 16 | 8 | 52 | 8 | 33.7 | 36.406
4 | 12 | 8 | 4 | 16 | 8 | 48 | 0 | 47.1 | 42.69155
0 | 25 | 5 | 0 | 10 | 0 | 35 | 25 | 37 | 34.64575
0 | 20 | 4 | 0 | 4 | 4 | 48 | 20 | 46.5 | 41.36162
0 | 35 | 15 | 0 | 10 | 0 | 25 | 15 | 30 | 29.6734
0 | 35 | 25 | 0 | 5 | 0 | 30 | 5 | 20.5 | 22.76824
4 | 16 | 0 | 4 | 12 | 8 | 52 | 4 | 44.8 | 40.07347
0 | 40 | 5 | 0 | 15 | 0 | 15 | 25 | 24 | 23.56078
0 | 45 | 15 | 0 | 10 | 0 | 15 | 15 | 29.1 | 29.06422
4 | 8 | 4 | 4 | 16 | 12 | 48 | 4 | 41 | 39.04468
0 | 20 | 20 | 0 | 15 | 0 | 30 | 15 | 31 | 30.41252
0 | 40 | 20 | 0 | 5 | 0 | 30 | 5 | 26.2 | 25.91077
4 | 12 | 0 | 12 | 20 | 8 | 44 | 0 | 42.4 | 39.80664
0 | 10 | 10 | 0 | 25 | 0 | 50 | 5 | 14.2 | 17.53308
0 | 35 | 15 | 0 | 5 | 0 | 20 | 25 | 0 | 2.07312
0 | 15 | 20 | 0 | 15 | 0 | 40 | 10 | 32 | 30.31902
4 | 12 | 0 | 12 | 20 | 8 | 44 | 0 | 39 | 39.80664
0 | 12 | 8 | 4 | 16 | 20 | 36 | 4 | 39.1 | 41.78894
4 | 12 | 4 | 4 | 20 | 16 | 32 | 8 | 51.8 | 55.1838
4 | 8 | 0 | 0 | 4 | 8 | 52 | 24 | 48.4 | 52.05428
4 | 0 | 4 | 0 | 20 | 8 | 52 | 12 | 40 | 37.59877
5 | 0 | 5 | 0 | 25 | 0 | 60 | 5 | 40.1 | 38.44628
0 | 25 | 10 | 0 | 5 | 0 | 35 | 25 | 29.9 | 30.79835
4 | 8 | 12 | 4 | 4 | 24 | 40 | 4 | 54.6 | 55.69233
0 | 25 | 10 | 0 | 20 | 0 | 40 | 5 | 19.5 | 20.1193
0 | 5 | 0 | 0 | 75 | 0 | 20 | 0 | 3.6 | 3.88336
0 | 45 | 5 | 0 | 15 | 0 | 25 | 10 | 26.6 | 23.47958
0 | 25 | 0 | 0 | 35 | 0 | 35 | 5 | 20 | 20.36767
4 | 0 | 12 | 16 | 4 | 12 | 52 | 0 | 51.5 | 54.62503
0 | 55 | 10 | 0 | 10 | 0 | 15 | 10 | 24.9 | 26.45774
0 | 16 | 8 | 4 | 16 | 20 | 36 | 0 | 41.4 | 39.32023
4 | 12 | 8 | 0 | 8 | 8 | 56 | 4 | 47.8 | 42.11334
0 | 30 | 5 | 0 | 30 | 0 | 20 | 15 | 22.1 | 23.61617
0 | 35 | 20 | 0 | 10 | 0 | 15 | 20 | 0 | 0.963601
0 | 20 | 10 | 0 | 10 | 0 | 45 | 15 | 34 | 33.92265
0 | 5 | 5 | 0 | 30 | 0 | 45 | 15 | 34 | 33.79492
4 | 0 | 4 | 4 | 16 | 12 | 56 | 4 | 42 | 39.15852
5 | 5 | 5 | 0 | 20 | 0 | 50 | 15 | 29.1 | 33.48092
0 | 4 | 8 | 4 | 16 | 20 | 44 | 4 | 46.7 | 43.21128
0 | 15 | 15 | 0 | 15 | 0 | 40 | 15 | 30 | 30.80784
0 | 12 | 4 | 0 | 4 | 16 | 40 | 24 | 39.6 | 42.52456
0 | 30 | 0 | 0 | 15 | 0 | 50 | 5 | 22 | 23.07672
0 | 20 | 15 | 0 | 0 | 0 | 35 | 30 | 0 | 2.08408
0 | 0 | 8 | 4 | 16 | 12 | 52 | 8 | 43.1 | 41.9437
0 | 10 | 20 | 0 | 5 | 0 | 60 | 5 | 22.4 | 20.18077
0 | 20 | 10 | 0 | 5 | 0 | 40 | 25 | 32 | 31.89951
0 | 16 | 0 | 4 | 20 | 20 | 28 | 12 | 16.8 | 28.72352
0 | 30 | 10 | 0 | 10 | 0 | 30 | 20 | 31 | 30.4484
4 | 16 | 8 | 0 | 12 | 0 | 48 | 12 | 41.6 | 39.80074
0 | 0 | 8 | 4 | 16 | 12 | 52 | 8 | 43.5 | 41.9437
0 | 30 | 20 | 0 | 5 | 0 | 40 | 5 | 24.4 | 24.06345
0 | 5 | 5 | 0 | 30 | 0 | 55 | 5 | 23 | 22.70966
5 | 5 | 0 | 0 | 40 | 0 | 45 | 5 | 34 | 34.51096
0 | 15 | 25 | 0 | 5 | 0 | 50 | 5 | 22.5 | 21.62759
4 | 12 | 4 | 4 | 12 | 16 | 36 | 12 | 48.4 | 55.54733
0 | 25 | 20 | 0 | 10 | 0 | 35 | 10 | 32.6 | 30.15944
0 | 30 | 10 | 0 | 5 | 0 | 45 | 10 | 20.8 | 22.93941
0 | 40 | 25 | 0 | 10 | 0 | 20 | 5 | 32 | 29.19086
0 | 24 | 8 | 0 | 12 | 16 | 32 | 8 | 45.4 | 42.09171
4 | 32 | 8 | 4 | 4 | 20 | 24 | 4 | 48.8 | 55.69812
0 | 24 | 8 | 0 | 12 | 16 | 32 | 8 | 40.3 | 42.0917
0 | 20 | 10 | 0 | 0 | 0 | 45 | 25 | 36 | 33.1545
4 | 40 | 0 | 0 | 12 | 4 | 36 | 4 | 45.3 | 42.57605
0 | 25 | 5 | 0 | 10 | 0 | 50 | 10 | 28.7 | 23.12765
0 | 40 | 5 | 0 | 15 | 0 | 20 | 20 | 21 | 23.85407
0 | 16 | 0 | 4 | 20 | 20 | 28 | 12 | 38.6 | 28.72352
5 | 0 | 5 | 0 | 45 | 0 | 45 | 0 | 23.3 | 25.38382
4 | 20 | 4 | 4 | 16 | 0 | 52 | 0 | 35.7 | 38.84717
4 | 12 | 0 | 0 | 16 | 8 | 52 | 8 | 40.6 | 36.40599

## Test Results
Al | Co | Cr | Cu | Fe | Mn | Ni | V | Actual_Elong_T (%) | Predicted_Elong_T (%)
4 | 12 | 0 | 12 | 20 | 8 | 44 | 0 | 39 | 39.80664
0 | 15 | 15 | 0 | 5 | 0 | 45 | 20 | 35 | 31.96976
0 | 25 | 0 | 0 | 35 | 0 | 35 | 5 | 20 | 20.36767
0 | 16 | 0 | 4 | 20 | 20 | 28 | 12 | 16.8 | 28.72352
0 | 24 | 8 | 0 | 12 | 16 | 32 | 8 | 45.4 | 42.09171
0 | 10 | 0 | 0 | 0 | 0 | 75 | 15 | 36 | 34.57163
0 | 45 | 5 | 0 | 15 | 0 | 25 | 10 | 26.6 | 23.47958
0 | 5 | 5 | 0 | 30 | 0 | 55 | 5 | 23 | 22.70966
4 | 12 | 8 | 4 | 16 | 8 | 48 | 0 | 47.1 | 42.69155
5 | 5 | 10 | 0 | 20 | 0 | 55 | 5 | 33.8 | 38.46114
4 | 16 | 0 | 4 | 12 | 8 | 52 | 4 | 44.8 | 40.07347
4 | 0 | 8 | 24 | 4 | 16 | 44 | 0 | 52.6 | 54.85691
5 | 15 | 5 | 0 | 5 | 0 | 65 | 5 | 16.7 | 39.19944
0 | 30 | 10 | 0 | 5 | 0 | 45 | 10 | 20.8 | 22.93941
0 | 35 | 20 | 0 | 30 | 0 | 15 | 0 | 31 | 23.89141
4 | 12 | 8 | 4 | 16 | 8 | 48 | 0 | 42.2 | 42.69155
0 | 30 | 5 | 0 | 30 | 0 | 20 | 15 | 22.1 | 23.61617
0 | 25 | 20 | 0 | 10 | 0 | 35 | 10 | 32.6 | 30.15944
4 | 8 | 4 | 4 | 16 | 12 | 48 | 4 | 41.2 | 39.04468
0 | 25 | 10 | 0 | 25 | 0 | 35 | 5 | 20.1 | 21.27559
0 | 16 | 8 | 4 | 16 | 20 | 36 | 0 | 34.3 | 39.32023
0 | 15 | 5 | 0 | 45 | 0 | 30 | 5 | 11.9 | 18.86258
0 | 15 | 5 | 0 | 15 | 0 | 40 | 25 | 33.7 | 34.56871
4 | 12 | 4 | 0 | 28 | 0 | 40 | 12 | 50.6 | 36.32302
0 | 5 | 10 | 0 | 10 | 0 | 55 | 20 | 26.7 | 29.66804
5 | 10 | 5 | 0 | 25 | 0 | 50 | 5 | 0 | 37.95215