## Train Results
Al | Co | Cr | Cu | Fe | Mn | Ni | V | Actual_Elong_T (%) | Predicted_Elong_T (%)
0 | 15 | 5 | 0 | 15 | 0 | 40 | 25 | 33.7 | 34.47861
0 | 15 | 5 | 0 | 20 | 0 | 40 | 20 | 37 | 36.06811
0 | 10 | 10 | 0 | 55 | 0 | 25 | 0 | 18.3 | 14.93039
0 | 40 | 4 | 0 | 28 | 4 | 4 | 20 | 28.2 | 28.71847
4 | 0 | 8 | 24 | 4 | 16 | 44 | 0 | 52.6 | 55.33918
4 | 16 | 0 | 20 | 4 | 12 | 44 | 0 | 44.6 | 42.63784
0 | 10 | 5 | 0 | 5 | 0 | 50 | 30 | 25 | 30.33036
0 | 50 | 10 | 0 | 15 | 0 | 15 | 10 | 34.6 | 26.41112
0 | 15 | 5 | 0 | 45 | 0 | 30 | 5 | 11.9 | 16.73584
0 | 24 | 4 | 0 | 8 | 4 | 36 | 24 | 48.8 | 43.60638
4 | 0 | 8 | 4 | 24 | 12 | 44 | 4 | 41.8 | 46.26705
0 | 15 | 15 | 0 | 5 | 0 | 45 | 20 | 35 | 32.33761
0 | 16 | 8 | 4 | 16 | 20 | 36 | 0 | 34.3 | 39.08183
4 | 20 | 4 | 4 | 16 | 0 | 52 | 0 | 42 | 40.31763
0 | 45 | 10 | 0 | 20 | 0 | 15 | 10 | 25.7 | 24.40344
0 | 20 | 5 | 0 | 15 | 0 | 40 | 20 | 39 | 36.99815
0 | 10 | 0 | 0 | 0 | 0 | 75 | 15 | 36 | 35.53599
5 | 5 | 10 | 0 | 35 | 0 | 45 | 0 | 27.5 | 26.86747
5 | 10 | 5 | 0 | 20 | 0 | 55 | 5 | 38.4 | 40.30143
5 | 10 | 0 | 0 | 5 | 0 | 55 | 25 | 26 | 28.318
0 | 30 | 0 | 0 | 30 | 0 | 35 | 5 | 20 | 21.10852
5 | 20 | 5 | 0 | 25 | 0 | 45 | 0 | 24.6 | 28.22527
0 | 5 | 10 | 0 | 30 | 0 | 50 | 5 | 23.4 | 22.7174
4 | 0 | 12 | 4 | 4 | 16 | 52 | 8 | 55.7 | 55.52444
4 | 12 | 8 | 0 | 8 | 8 | 56 | 4 | 39 | 41.5761
4 | 4 | 4 | 8 | 28 | 16 | 32 | 4 | 46.3 | 53.25409
0 | 15 | 20 | 0 | 5 | 0 | 45 | 15 | 31 | 31.01675
0 | 5 | 10 | 0 | 10 | 0 | 55 | 20 | 26.7 | 30.91658
4 | 0 | 8 | 4 | 24 | 12 | 44 | 4 | 49 | 46.26705
0 | 30 | 10 | 0 | 15 | 0 | 30 | 15 | 33.8 | 30.81933
0 | 65 | 15 | 0 | 0 | 0 | 10 | 10 | 22 | 25.52298
4 | 8 | 0 | 12 | 20 | 8 | 48 | 0 | 42.1 | 41.78533
0 | 25 | 15 | 0 | 5 | 0 | 35 | 20 | 31.8 | 30.27252
0 | 20 | 8 | 4 | 0 | 20 | 44 | 4 | 40.7 | 41.56957
0 | 20 | 8 | 4 | 0 | 20 | 44 | 4 | 41 | 41.56957
0 | 10 | 5 | 0 | 35 | 0 | 35 | 15 | 29.7 | 30.1579
4 | 12 | 0 | 0 | 16 | 8 | 52 | 8 | 33.7 | 37.24172
4 | 12 | 8 | 4 | 16 | 8 | 48 | 0 | 47.1 | 42.96814
0 | 25 | 5 | 0 | 10 | 0 | 35 | 25 | 37 | 34.45588
0 | 20 | 4 | 0 | 4 | 4 | 48 | 20 | 46.5 | 41.54532
0 | 35 | 15 | 0 | 10 | 0 | 25 | 15 | 30 | 29.47352
0 | 35 | 25 | 0 | 5 | 0 | 30 | 5 | 20.5 | 23.85612
4 | 16 | 0 | 4 | 12 | 8 | 52 | 4 | 44.8 | 41.96086
0 | 40 | 5 | 0 | 15 | 0 | 15 | 25 | 24 | 25.94526
0 | 45 | 15 | 0 | 10 | 0 | 15 | 15 | 29.1 | 28.95772
4 | 8 | 4 | 4 | 16 | 12 | 48 | 4 | 41 | 41.24942
0 | 20 | 20 | 0 | 15 | 0 | 30 | 15 | 31 | 29.92136
0 | 40 | 20 | 0 | 5 | 0 | 30 | 5 | 26.2 | 25.85892
4 | 12 | 0 | 12 | 20 | 8 | 44 | 0 | 42.4 | 42.02302
0 | 10 | 10 | 0 | 25 | 0 | 50 | 5 | 14.2 | 19.92147
0 | 35 | 15 | 0 | 5 | 0 | 20 | 25 | 0 | 0.3747123
0 | 15 | 20 | 0 | 15 | 0 | 40 | 10 | 32 | 30.68014
4 | 12 | 0 | 12 | 20 | 8 | 44 | 0 | 39 | 42.02302
0 | 12 | 8 | 4 | 16 | 20 | 36 | 4 | 39.1 | 41.06244
4 | 12 | 4 | 4 | 20 | 16 | 32 | 8 | 51.8 | 55.04612
4 | 8 | 0 | 0 | 4 | 8 | 52 | 24 | 48.4 | 52.01656
4 | 0 | 4 | 0 | 20 | 8 | 52 | 12 | 40 | 39.28178
5 | 0 | 5 | 0 | 25 | 0 | 60 | 5 | 40.1 | 40.38196
0 | 25 | 10 | 0 | 5 | 0 | 35 | 25 | 29.9 | 30.07353
4 | 8 | 12 | 4 | 4 | 24 | 40 | 4 | 54.6 | 55.69263
0 | 25 | 10 | 0 | 20 | 0 | 40 | 5 | 19.5 | 21.40229
0 | 5 | 0 | 0 | 75 | 0 | 20 | 0 | 3.6 | 0.695707
0 | 45 | 5 | 0 | 15 | 0 | 25 | 10 | 26.6 | 23.4733
0 | 25 | 0 | 0 | 35 | 0 | 35 | 5 | 20 | 19.85004
4 | 0 | 12 | 16 | 4 | 12 | 52 | 0 | 51.5 | 54.08256
0 | 55 | 10 | 0 | 10 | 0 | 15 | 10 | 24.9 | 26.76512
0 | 16 | 8 | 4 | 16 | 20 | 36 | 0 | 41.4 | 39.08183
4 | 12 | 8 | 0 | 8 | 8 | 56 | 4 | 47.8 | 41.5761
0 | 30 | 5 | 0 | 30 | 0 | 20 | 15 | 22.1 | 21.36686
0 | 35 | 20 | 0 | 10 | 0 | 15 | 20 | 0 | 0.3042568
0 | 20 | 10 | 0 | 10 | 0 | 45 | 15 | 34 | 33.51139
0 | 5 | 5 | 0 | 30 | 0 | 45 | 15 | 34 | 35.44381
4 | 0 | 4 | 4 | 16 | 12 | 56 | 4 | 42 | 41.36399
5 | 5 | 5 | 0 | 20 | 0 | 50 | 15 | 29.1 | 34.17789
0 | 4 | 8 | 4 | 16 | 20 | 44 | 4 | 46.7 | 43.5426
0 | 15 | 15 | 0 | 15 | 0 | 40 | 15 | 30 | 30.81597
0 | 12 | 4 | 0 | 4 | 16 | 40 | 24 | 39.6 | 42.76902
0 | 30 | 0 | 0 | 15 | 0 | 50 | 5 | 22 | 23.78755
0 | 20 | 15 | 0 | 0 | 0 | 35 | 30 | 0 | 0.3010349
0 | 0 | 8 | 4 | 16 | 12 | 52 | 8 | 43.1 | 41.74967
0 | 10 | 20 | 0 | 5 | 0 | 60 | 5 | 22.4 | 22.03333
0 | 20 | 10 | 0 | 5 | 0 | 40 | 25 | 32 | 31.88649
0 | 16 | 0 | 4 | 20 | 20 | 28 | 12 | 16.8 | 28.66835
0 | 30 | 10 | 0 | 10 | 0 | 30 | 20 | 31 | 29.47932
4 | 16 | 8 | 0 | 12 | 0 | 48 | 12 | 41.6 | 39.92427
0 | 0 | 8 | 4 | 16 | 12 | 52 | 8 | 43.5 | 41.74967
0 | 30 | 20 | 0 | 5 | 0 | 40 | 5 | 24.4 | 23.87833
0 | 5 | 5 | 0 | 30 | 0 | 55 | 5 | 23 | 27.51647
5 | 5 | 0 | 0 | 40 | 0 | 45 | 5 | 34 | 36.31405
0 | 15 | 25 | 0 | 5 | 0 | 50 | 5 | 22.5 | 22.33415
4 | 12 | 4 | 4 | 12 | 16 | 36 | 12 | 48.4 | 55.45267
0 | 25 | 20 | 0 | 10 | 0 | 35 | 10 | 32.6 | 29.76757
0 | 30 | 10 | 0 | 5 | 0 | 45 | 10 | 20.8 | 23.71345
0 | 40 | 25 | 0 | 10 | 0 | 20 | 5 | 32 | 27.89329
0 | 24 | 8 | 0 | 12 | 16 | 32 | 8 | 45.4 | 39.98839
4 | 32 | 8 | 4 | 4 | 20 | 24 | 4 | 48.8 | 55.69276
0 | 24 | 8 | 0 | 12 | 16 | 32 | 8 | 40.3 | 39.98839
0 | 20 | 10 | 0 | 0 | 0 | 45 | 25 | 36 | 33.46098
4 | 40 | 0 | 0 | 12 | 4 | 36 | 4 | 45.3 | 45.94079
0 | 25 | 5 | 0 | 10 | 0 | 50 | 10 | 28.7 | 25.06902
0 | 40 | 5 | 0 | 15 | 0 | 20 | 20 | 21 | 22.62387
0 | 16 | 0 | 4 | 20 | 20 | 28 | 12 | 38.6 | 28.66835
5 | 0 | 5 | 0 | 45 | 0 | 45 | 0 | 23.3 | 27.97605
4 | 20 | 4 | 4 | 16 | 0 | 52 | 0 | 35.7 | 40.31763
4 | 12 | 0 | 0 | 16 | 8 | 52 | 8 | 40.6 | 37.24172

## Test Results
Al | Co | Cr | Cu | Fe | Mn | Ni | V | Actual_Elong_T (%) | Predicted_Elong_T (%)
4 | 0 | 12 | 16 | 4 | 12 | 52 | 0 | 51.5 | 54.08256
4 | 40 | 0 | 0 | 12 | 4 | 36 | 4 | 45.3 | 45.94079
0 | 30 | 10 | 0 | 10 | 0 | 30 | 20 | 31 | 29.47932
0 | 25 | 15 | 0 | 5 | 0 | 35 | 20 | 31.8 | 30.27252
4 | 12 | 4 | 4 | 12 | 16 | 36 | 12 | 48.4 | 55.45267
0 | 15 | 25 | 0 | 5 | 0 | 50 | 5 | 22.5 | 22.33415
0 | 5 | 0 | 0 | 75 | 0 | 20 | 0 | 3.6 | 0.695707
0 | 20 | 8 | 4 | 0 | 20 | 44 | 4 | 40.7 | 41.56957
0 | 25 | 20 | 0 | 10 | 0 | 35 | 10 | 32.6 | 29.76757
4 | 12 | 8 | 4 | 16 | 8 | 48 | 0 | 47.1 | 42.96814
0 | 10 | 5 | 0 | 10 | 0 | 55 | 20 | 33 | 36.87379
0 | 25 | 10 | 0 | 20 | 0 | 40 | 5 | 19.5 | 21.40229
0 | 10 | 0 | 0 | 30 | 0 | 40 | 20 | 36 | 34.14273
0 | 40 | 25 | 0 | 10 | 0 | 20 | 5 | 32 | 27.89329
0 | 20 | 10 | 0 | 5 | 0 | 40 | 25 | 32 | 31.88649
0 | 5 | 15 | 0 | 5 | 0 | 70 | 5 | 28.1 | 23.02155
5 | 5 | 10 | 0 | 35 | 0 | 45 | 0 | 27.5 | 26.86747
5 | 10 | 0 | 0 | 5 | 0 | 55 | 25 | 26 | 28.318
4 | 0 | 8 | 4 | 24 | 12 | 44 | 4 | 49 | 46.26705
0 | 4 | 8 | 4 | 16 | 20 | 44 | 4 | 46.7 | 43.5426
4 | 12 | 0 | 12 | 20 | 8 | 44 | 0 | 39 | 42.02302
0 | 35 | 15 | 0 | 5 | 0 | 20 | 25 | 0 | 0.374712
0 | 5 | 10 | 0 | 30 | 0 | 50 | 5 | 23.4 | 22.7174
0 | 20 | 8 | 4 | 0 | 20 | 44 | 4 | 41 | 41.56957
4 | 8 | 4 | 4 | 16 | 12 | 48 | 4 | 41 | 41.24942
5 | 5 | 5 | 0 | 20 | 0 | 50 | 15 | 29.1 | 34.17788
0 | 65 | 15 | 0 | 0 | 0 | 10 | 10 | 22 | 25.52299