## Train Results
Al | Co | Cr | Cu | Fe | Mn | Ni | V | Actual_Elong_T (%) | Predicted_Elong_T (%)
0 | 15 | 5 | 0 | 15 | 0 | 40 | 25 | 33.7 | 36.61835
0 | 15 | 5 | 0 | 20 | 0 | 40 | 20 | 37 | 38.53456
0 | 10 | 10 | 0 | 55 | 0 | 25 | 0 | 18.3 | 20.26344
0 | 40 | 4 | 0 | 28 | 4 | 4 | 20 | 28.2 | 29.82319
4 | 0 | 8 | 24 | 4 | 16 | 44 | 0 | 52.6 | 54.24957
4 | 16 | 0 | 20 | 4 | 12 | 44 | 0 | 44.6 | 41.2198
0 | 10 | 5 | 0 | 5 | 0 | 50 | 30 | 25 | 29.12789
0 | 50 | 10 | 0 | 15 | 0 | 15 | 10 | 34.6 | 26.2251
0 | 15 | 5 | 0 | 45 | 0 | 30 | 5 | 11.9 | 21.12257
0 | 24 | 4 | 0 | 8 | 4 | 36 | 24 | 48.8 | 45.2191
4 | 0 | 8 | 4 | 24 | 12 | 44 | 4 | 41.8 | 40.79574
0 | 15 | 15 | 0 | 5 | 0 | 45 | 20 | 35 | 32.22275
0 | 16 | 8 | 4 | 16 | 20 | 36 | 0 | 34.3 | 40.52034
4 | 20 | 4 | 4 | 16 | 0 | 52 | 0 | 42 | 38.2544
0 | 45 | 10 | 0 | 20 | 0 | 15 | 10 | 25.7 | 26.15224
0 | 20 | 5 | 0 | 15 | 0 | 40 | 20 | 39 | 39.63301
0 | 10 | 0 | 0 | 0 | 0 | 75 | 15 | 36 | 36.29843
5 | 5 | 10 | 0 | 35 | 0 | 45 | 0 | 27.5 | 24.43456
5 | 10 | 5 | 0 | 20 | 0 | 55 | 5 | 38.4 | 38.6302
5 | 10 | 0 | 0 | 5 | 0 | 55 | 25 | 26 | 25.67332
0 | 30 | 0 | 0 | 30 | 0 | 35 | 5 | 20 | 21.53742
5 | 20 | 5 | 0 | 25 | 0 | 45 | 0 | 24.6 | 26.2892
0 | 5 | 10 | 0 | 30 | 0 | 50 | 5 | 23.4 | 21.20496
4 | 0 | 12 | 4 | 4 | 16 | 52 | 8 | 55.7 | 53.18539
4 | 12 | 8 | 0 | 8 | 8 | 56 | 4 | 39 | 41.96234
4 | 4 | 4 | 8 | 28 | 16 | 32 | 4 | 46.3 | 45.52785
0 | 15 | 20 | 0 | 5 | 0 | 45 | 15 | 31 | 31.54871
0 | 5 | 10 | 0 | 10 | 0 | 55 | 20 | 26.7 | 30.47986
4 | 0 | 8 | 4 | 24 | 12 | 44 | 4 | 49 | 40.79574
0 | 30 | 10 | 0 | 15 | 0 | 30 | 15 | 33.8 | 35.4939
0 | 65 | 15 | 0 | 0 | 0 | 10 | 10 | 22 | 24.23021
4 | 8 | 0 | 12 | 20 | 8 | 48 | 0 | 42.1 | 39.30054
0 | 25 | 15 | 0 | 5 | 0 | 35 | 20 | 31.8 | 31.2095
0 | 20 | 8 | 4 | 0 | 20 | 44 | 4 | 40.7 | 42.29491
0 | 20 | 8 | 4 | 0 | 20 | 44 | 4 | 41 | 42.29491
0 | 10 | 5 | 0 | 35 | 0 | 35 | 15 | 29.7 | 32.6886
4 | 12 | 0 | 0 | 16 | 8 | 52 | 8 | 33.7 | 39.36143
4 | 12 | 8 | 4 | 16 | 8 | 48 | 0 | 47.1 | 40.97304
0 | 25 | 5 | 0 | 10 | 0 | 35 | 25 | 37 | 38.68943
0 | 20 | 4 | 0 | 4 | 4 | 48 | 20 | 46.5 | 43.39981
0 | 35 | 15 | 0 | 10 | 0 | 25 | 15 | 30 | 30.04534
0 | 35 | 25 | 0 | 5 | 0 | 30 | 5 | 20.5 | 22.27201
4 | 16 | 0 | 4 | 12 | 8 | 52 | 4 | 44.8 | 39.84846
0 | 40 | 5 | 0 | 15 | 0 | 15 | 25 | 24 | 26.29335
0 | 45 | 15 | 0 | 10 | 0 | 15 | 15 | 29.1 | 29.19399
4 | 8 | 4 | 4 | 16 | 12 | 48 | 4 | 41 | 40.37991
0 | 20 | 20 | 0 | 15 | 0 | 30 | 15 | 31 | 30.50162
0 | 40 | 20 | 0 | 5 | 0 | 30 | 5 | 26.2 | 25.88441
4 | 12 | 0 | 12 | 20 | 8 | 44 | 0 | 42.4 | 39.6396
0 | 10 | 10 | 0 | 25 | 0 | 50 | 5 | 14.2 | 20.19914
0 | 35 | 15 | 0 | 5 | 0 | 20 | 25 | 0 | 2.543612
0 | 15 | 20 | 0 | 15 | 0 | 40 | 10 | 32 | 32.91928
4 | 12 | 0 | 12 | 20 | 8 | 44 | 0 | 39 | 39.6396
0 | 12 | 8 | 4 | 16 | 20 | 36 | 4 | 39.1 | 42.59979
4 | 12 | 4 | 4 | 20 | 16 | 32 | 8 | 51.8 | 48.96347
4 | 8 | 0 | 0 | 4 | 8 | 52 | 24 | 48.4 | 47.31937
4 | 0 | 4 | 0 | 20 | 8 | 52 | 12 | 40 | 40.0588
5 | 0 | 5 | 0 | 25 | 0 | 60 | 5 | 40.1 | 39.73283
0 | 25 | 10 | 0 | 5 | 0 | 35 | 25 | 29.9 | 31.34941
4 | 8 | 12 | 4 | 4 | 24 | 40 | 4 | 54.6 | 54.37815
0 | 25 | 10 | 0 | 20 | 0 | 40 | 5 | 19.5 | 22.50453
0 | 5 | 0 | 0 | 75 | 0 | 20 | 0 | 3.6 | 7.208189
0 | 45 | 5 | 0 | 15 | 0 | 25 | 10 | 26.6 | 23.26605
0 | 25 | 0 | 0 | 35 | 0 | 35 | 5 | 20 | 21.2283
4 | 0 | 12 | 16 | 4 | 12 | 52 | 0 | 51.5 | 49.7208
0 | 55 | 10 | 0 | 10 | 0 | 15 | 10 | 24.9 | 24.88349
0 | 16 | 8 | 4 | 16 | 20 | 36 | 0 | 41.4 | 40.52034
4 | 12 | 8 | 0 | 8 | 8 | 56 | 4 | 47.8 | 41.96234
0 | 30 | 5 | 0 | 30 | 0 | 20 | 15 | 22.1 | 27.21487
0 | 35 | 20 | 0 | 10 | 0 | 15 | 20 | 0 | 1.943615
0 | 20 | 10 | 0 | 10 | 0 | 45 | 15 | 34 | 36.57034
0 | 5 | 5 | 0 | 30 | 0 | 45 | 15 | 34 | 34.89537
4 | 0 | 4 | 4 | 16 | 12 | 56 | 4 | 42 | 41.03013
5 | 5 | 5 | 0 | 20 | 0 | 50 | 15 | 29.1 | 33.35683
0 | 4 | 8 | 4 | 16 | 20 | 44 | 4 | 46.7 | 44.40012
0 | 15 | 15 | 0 | 15 | 0 | 40 | 15 | 30 | 32.96606
0 | 12 | 4 | 0 | 4 | 16 | 40 | 24 | 39.6 | 44.01807
0 | 30 | 0 | 0 | 15 | 0 | 50 | 5 | 22 | 22.03292
0 | 20 | 15 | 0 | 0 | 0 | 35 | 30 | 0 | 4.607659
0 | 0 | 8 | 4 | 16 | 12 | 52 | 8 | 43.1 | 43.32343
0 | 10 | 20 | 0 | 5 | 0 | 60 | 5 | 22.4 | 26.49405
0 | 20 | 10 | 0 | 5 | 0 | 40 | 25 | 32 | 32.69011
0 | 16 | 0 | 4 | 20 | 20 | 28 | 12 | 16.8 | 28.11568
0 | 30 | 10 | 0 | 10 | 0 | 30 | 20 | 31 | 33.03379
4 | 16 | 8 | 0 | 12 | 0 | 48 | 12 | 41.6 | 39.08395
0 | 0 | 8 | 4 | 16 | 12 | 52 | 8 | 43.5 | 43.32343
0 | 30 | 20 | 0 | 5 | 0 | 40 | 5 | 24.4 | 26.84468
0 | 5 | 5 | 0 | 30 | 0 | 55 | 5 | 23 | 23.79748
5 | 5 | 0 | 0 | 40 | 0 | 45 | 5 | 34 | 34.68203
0 | 15 | 25 | 0 | 5 | 0 | 50 | 5 | 22.5 | 24.37619
4 | 12 | 4 | 4 | 12 | 16 | 36 | 12 | 48.4 | 50.82046
0 | 25 | 20 | 0 | 10 | 0 | 35 | 10 | 32.6 | 32.72364
0 | 30 | 10 | 0 | 5 | 0 | 45 | 10 | 20.8 | 26.95369
0 | 40 | 25 | 0 | 10 | 0 | 20 | 5 | 32 | 26.05079
0 | 24 | 8 | 0 | 12 | 16 | 32 | 8 | 45.4 | 41.11297
4 | 32 | 8 | 4 | 4 | 20 | 24 | 4 | 48.8 | 51.46318
0 | 24 | 8 | 0 | 12 | 16 | 32 | 8 | 40.3 | 41.11297
0 | 20 | 10 | 0 | 0 | 0 | 45 | 25 | 36 | 33.70819
4 | 40 | 0 | 0 | 12 | 4 | 36 | 4 | 45.3 | 44.23941
0 | 25 | 5 | 0 | 10 | 0 | 50 | 10 | 28.7 | 25.60985
0 | 40 | 5 | 0 | 15 | 0 | 20 | 20 | 21 | 26.18394
0 | 16 | 0 | 4 | 20 | 20 | 28 | 12 | 38.6 | 28.11568
5 | 0 | 5 | 0 | 45 | 0 | 45 | 0 | 23.3 | 23.69572
4 | 20 | 4 | 4 | 16 | 0 | 52 | 0 | 35.7 | 38.2544
4 | 12 | 0 | 0 | 16 | 8 | 52 | 8 | 40.6 | 39.36143

## Test Results
Al | Co | Cr | Cu | Fe | Mn | Ni | V | Actual_Elong_T (%) | Predicted_Elong_T (%)
4 | 0 | 12 | 16 | 4 | 12 | 52 | 0 | 51.5 | 49.7208
4 | 40 | 0 | 0 | 12 | 4 | 36 | 4 | 45.3 | 44.23941
0 | 30 | 10 | 0 | 10 | 0 | 30 | 20 | 31 | 33.03379
0 | 25 | 15 | 0 | 5 | 0 | 35 | 20 | 31.8 | 31.2095
4 | 12 | 4 | 4 | 12 | 16 | 36 | 12 | 48.4 | 50.82046
0 | 15 | 25 | 0 | 5 | 0 | 50 | 5 | 22.5 | 24.37619
0 | 5 | 0 | 0 | 75 | 0 | 20 | 0 | 3.6 | 7.208189
0 | 20 | 8 | 4 | 0 | 20 | 44 | 4 | 40.7 | 42.29491
0 | 25 | 20 | 0 | 10 | 0 | 35 | 10 | 32.6 | 32.72364
4 | 12 | 8 | 4 | 16 | 8 | 48 | 0 | 47.1 | 40.97304
0 | 10 | 5 | 0 | 10 | 0 | 55 | 20 | 33 | 36.05578
0 | 25 | 10 | 0 | 20 | 0 | 40 | 5 | 19.5 | 22.50453
0 | 10 | 0 | 0 | 30 | 0 | 40 | 20 | 36 | 36.30431
0 | 40 | 25 | 0 | 10 | 0 | 20 | 5 | 32 | 26.05079
0 | 20 | 10 | 0 | 5 | 0 | 40 | 25 | 32 | 32.69011
0 | 5 | 15 | 0 | 5 | 0 | 70 | 5 | 28.1 | 24.86568
5 | 5 | 10 | 0 | 35 | 0 | 45 | 0 | 27.5 | 24.43456
5 | 10 | 0 | 0 | 5 | 0 | 55 | 25 | 26 | 25.67332
4 | 0 | 8 | 4 | 24 | 12 | 44 | 4 | 49 | 40.79574
0 | 4 | 8 | 4 | 16 | 20 | 44 | 4 | 46.7 | 44.40012
4 | 12 | 0 | 12 | 20 | 8 | 44 | 0 | 39 | 39.6396
0 | 35 | 15 | 0 | 5 | 0 | 20 | 25 | 0 | 2.543612
0 | 5 | 10 | 0 | 30 | 0 | 50 | 5 | 23.4 | 21.20496
0 | 20 | 8 | 4 | 0 | 20 | 44 | 4 | 41 | 42.29491
4 | 8 | 4 | 4 | 16 | 12 | 48 | 4 | 41 | 40.37991
5 | 5 | 5 | 0 | 20 | 0 | 50 | 15 | 29.1 | 33.35684
0 | 65 | 15 | 0 | 0 | 0 | 10 | 10 | 22 | 24.23021