## Train Results
Al | Co | Cr | Cu | Fe | Mn | Ni | V | Actual_Elong_T (%) | Predicted_Elong_T (%)
0 | 15 | 5 | 0 | 15 | 0 | 40 | 25 | 33.7 | 35.30283
0 | 15 | 5 | 0 | 20 | 0 | 40 | 20 | 37 | 37.1403
0 | 10 | 10 | 0 | 55 | 0 | 25 | 0 | 18.3 | 18.18943
0 | 40 | 4 | 0 | 28 | 4 | 4 | 20 | 28.2 | 25.69743
4 | 0 | 8 | 24 | 4 | 16 | 44 | 0 | 52.6 | 50.6651
4 | 16 | 0 | 20 | 4 | 12 | 44 | 0 | 44.6 | 41.15453
0 | 10 | 5 | 0 | 5 | 0 | 50 | 30 | 25 | 28.55891
0 | 50 | 10 | 0 | 15 | 0 | 15 | 10 | 34.6 | 26.01331
0 | 15 | 5 | 0 | 45 | 0 | 30 | 5 | 11.9 | 19.90437
0 | 24 | 4 | 0 | 8 | 4 | 36 | 24 | 48.8 | 43.53993
4 | 0 | 8 | 4 | 24 | 12 | 44 | 4 | 41.8 | 39.90286
0 | 15 | 15 | 0 | 5 | 0 | 45 | 20 | 35 | 33.44242
0 | 16 | 8 | 4 | 16 | 20 | 36 | 0 | 34.3 | 39.24838
4 | 20 | 4 | 4 | 16 | 0 | 52 | 0 | 42 | 38.84009
0 | 45 | 10 | 0 | 20 | 0 | 15 | 10 | 25.7 | 24.53364
0 | 20 | 5 | 0 | 15 | 0 | 40 | 20 | 39 | 37.90334
0 | 10 | 0 | 0 | 0 | 0 | 75 | 15 | 36 | 33.40124
5 | 5 | 10 | 0 | 35 | 0 | 45 | 0 | 27.5 | 25.39109
5 | 10 | 5 | 0 | 20 | 0 | 55 | 5 | 38.4 | 39.09324
5 | 10 | 0 | 0 | 5 | 0 | 55 | 25 | 26 | 28.24369
0 | 30 | 0 | 0 | 30 | 0 | 35 | 5 | 20 | 21.02757
5 | 20 | 5 | 0 | 25 | 0 | 45 | 0 | 24.6 | 27.97034
0 | 5 | 10 | 0 | 30 | 0 | 50 | 5 | 23.4 | 19.3262
4 | 0 | 12 | 4 | 4 | 16 | 52 | 8 | 55.7 | 54.23307
4 | 12 | 8 | 0 | 8 | 8 | 56 | 4 | 39 | 40.88269
4 | 4 | 4 | 8 | 28 | 16 | 32 | 4 | 46.3 | 45.18985
0 | 15 | 20 | 0 | 5 | 0 | 45 | 15 | 31 | 31.62644
0 | 5 | 10 | 0 | 10 | 0 | 55 | 20 | 26.7 | 28.60574
4 | 0 | 8 | 4 | 24 | 12 | 44 | 4 | 49 | 39.90286
0 | 30 | 10 | 0 | 15 | 0 | 30 | 15 | 33.8 | 32.05745
0 | 65 | 15 | 0 | 0 | 0 | 10 | 10 | 22 | 29.58456
4 | 8 | 0 | 12 | 20 | 8 | 48 | 0 | 42.1 | 40.11808
0 | 25 | 15 | 0 | 5 | 0 | 35 | 20 | 31.8 | 31.81
0 | 20 | 8 | 4 | 0 | 20 | 44 | 4 | 40.7 | 42.70542
0 | 20 | 8 | 4 | 0 | 20 | 44 | 4 | 41 | 42.70542
0 | 10 | 5 | 0 | 35 | 0 | 35 | 15 | 29.7 | 32.39436
4 | 12 | 0 | 0 | 16 | 8 | 52 | 8 | 33.7 | 38.53911
4 | 12 | 8 | 4 | 16 | 8 | 48 | 0 | 47.1 | 40.4103
0 | 25 | 5 | 0 | 10 | 0 | 35 | 25 | 37 | 36.05306
0 | 20 | 4 | 0 | 4 | 4 | 48 | 20 | 46.5 | 42.6715
0 | 35 | 15 | 0 | 10 | 0 | 25 | 15 | 30 | 29.88712
0 | 35 | 25 | 0 | 5 | 0 | 30 | 5 | 20.5 | 23.34727
4 | 16 | 0 | 4 | 12 | 8 | 52 | 4 | 44.8 | 39.62596
0 | 40 | 5 | 0 | 15 | 0 | 15 | 25 | 24 | 26.00381
0 | 45 | 15 | 0 | 10 | 0 | 15 | 15 | 29.1 | 30.19257
4 | 8 | 4 | 4 | 16 | 12 | 48 | 4 | 41 | 39.54417
0 | 20 | 20 | 0 | 15 | 0 | 30 | 15 | 31 | 30.79592
0 | 40 | 20 | 0 | 5 | 0 | 30 | 5 | 26.2 | 26.03259
4 | 12 | 0 | 12 | 20 | 8 | 44 | 0 | 42.4 | 39.98756
0 | 10 | 10 | 0 | 25 | 0 | 50 | 5 | 14.2 | 17.93988
0 | 35 | 15 | 0 | 5 | 0 | 20 | 25 | 0 | 0.1904851
0 | 15 | 20 | 0 | 15 | 0 | 40 | 10 | 32 | 30.65775
4 | 12 | 0 | 12 | 20 | 8 | 44 | 0 | 39 | 39.98756
0 | 12 | 8 | 4 | 16 | 20 | 36 | 4 | 39.1 | 41.7478
4 | 12 | 4 | 4 | 20 | 16 | 32 | 8 | 51.8 | 53.73314
4 | 8 | 0 | 0 | 4 | 8 | 52 | 24 | 48.4 | 51.99223
4 | 0 | 4 | 0 | 20 | 8 | 52 | 12 | 40 | 38.89778
5 | 0 | 5 | 0 | 25 | 0 | 60 | 5 | 40.1 | 39.57901
0 | 25 | 10 | 0 | 5 | 0 | 35 | 25 | 29.9 | 31.02153
4 | 8 | 12 | 4 | 4 | 24 | 40 | 4 | 54.6 | 55.58413
0 | 25 | 10 | 0 | 20 | 0 | 40 | 5 | 19.5 | 19.9927
0 | 5 | 0 | 0 | 75 | 0 | 20 | 0 | 3.6 | 4.858939
0 | 45 | 5 | 0 | 15 | 0 | 25 | 10 | 26.6 | 24.08397
0 | 25 | 0 | 0 | 35 | 0 | 35 | 5 | 20 | 20.45261
4 | 0 | 12 | 16 | 4 | 12 | 52 | 0 | 51.5 | 48.36169
0 | 55 | 10 | 0 | 10 | 0 | 15 | 10 | 24.9 | 27.41432
0 | 16 | 8 | 4 | 16 | 20 | 36 | 0 | 41.4 | 39.24838
4 | 12 | 8 | 0 | 8 | 8 | 56 | 4 | 47.8 | 40.88269
0 | 30 | 5 | 0 | 30 | 0 | 20 | 15 | 22.1 | 26.02318
0 | 35 | 20 | 0 | 10 | 0 | 15 | 20 | 0 | 0.2502465
0 | 20 | 10 | 0 | 10 | 0 | 45 | 15 | 34 | 33.31006
0 | 5 | 5 | 0 | 30 | 0 | 45 | 15 | 34 | 33.28339
4 | 0 | 4 | 4 | 16 | 12 | 56 | 4 | 42 | 40.31856
5 | 5 | 5 | 0 | 20 | 0 | 50 | 15 | 29.1 | 36.052
0 | 4 | 8 | 4 | 16 | 20 | 44 | 4 | 46.7 | 43.45415
0 | 15 | 15 | 0 | 15 | 0 | 40 | 15 | 30 | 31.40345
0 | 12 | 4 | 0 | 4 | 16 | 40 | 24 | 39.6 | 42.41185
0 | 30 | 0 | 0 | 15 | 0 | 50 | 5 | 22 | 22.11303
0 | 20 | 15 | 0 | 0 | 0 | 35 | 30 | 0 | 0.4746298
0 | 0 | 8 | 4 | 16 | 12 | 52 | 8 | 43.1 | 42.38258
0 | 10 | 20 | 0 | 5 | 0 | 60 | 5 | 22.4 | 22.54235
0 | 20 | 10 | 0 | 5 | 0 | 40 | 25 | 32 | 33.0063
0 | 16 | 0 | 4 | 20 | 20 | 28 | 12 | 16.8 | 29.68436
0 | 30 | 10 | 0 | 10 | 0 | 30 | 20 | 31 | 31.11837
4 | 16 | 8 | 0 | 12 | 0 | 48 | 12 | 41.6 | 38.48901
0 | 0 | 8 | 4 | 16 | 12 | 52 | 8 | 43.5 | 42.38258
0 | 30 | 20 | 0 | 5 | 0 | 40 | 5 | 24.4 | 24.96097
0 | 5 | 5 | 0 | 30 | 0 | 55 | 5 | 23 | 21.99471
5 | 5 | 0 | 0 | 40 | 0 | 45 | 5 | 34 | 34.0922
0 | 15 | 25 | 0 | 5 | 0 | 50 | 5 | 22.5 | 23.22724
4 | 12 | 4 | 4 | 12 | 16 | 36 | 12 | 48.4 | 55.01891
0 | 25 | 20 | 0 | 10 | 0 | 35 | 10 | 32.6 | 29.6832
0 | 30 | 10 | 0 | 5 | 0 | 45 | 10 | 20.8 | 24.04364
0 | 40 | 25 | 0 | 10 | 0 | 20 | 5 | 32 | 27.07712
0 | 24 | 8 | 0 | 12 | 16 | 32 | 8 | 45.4 | 41.83329
4 | 32 | 8 | 4 | 4 | 20 | 24 | 4 | 48.8 | 55.55616
0 | 24 | 8 | 0 | 12 | 16 | 32 | 8 | 40.3 | 41.83329
0 | 20 | 10 | 0 | 0 | 0 | 45 | 25 | 36 | 34.34261
4 | 40 | 0 | 0 | 12 | 4 | 36 | 4 | 45.3 | 41.29636
0 | 25 | 5 | 0 | 10 | 0 | 50 | 10 | 28.7 | 23.30414
0 | 40 | 5 | 0 | 15 | 0 | 20 | 20 | 21 | 25.82691
0 | 16 | 0 | 4 | 20 | 20 | 28 | 12 | 38.6 | 29.68435
5 | 0 | 5 | 0 | 45 | 0 | 45 | 0 | 23.3 | 25.61406
4 | 20 | 4 | 4 | 16 | 0 | 52 | 0 | 35.7 | 38.84009
4 | 12 | 0 | 0 | 16 | 8 | 52 | 8 | 40.6 | 38.53911

## Test Results
Al | Co | Cr | Cu | Fe | Mn | Ni | V | Actual_Elong_T (%) | Predicted_Elong_T (%)
0 | 10 | 0 | 0 | 30 | 0 | 40 | 20 | 36 | 34.73994
0 | 45 | 10 | 0 | 20 | 0 | 15 | 10 | 25.7 | 24.53364
0 | 40 | 25 | 0 | 10 | 0 | 20 | 5 | 32 | 27.07712
0 | 10 | 5 | 0 | 10 | 0 | 55 | 20 | 33 | 34.24068
0 | 16 | 8 | 4 | 16 | 20 | 36 | 0 | 41.4 | 39.24838
0 | 35 | 15 | 0 | 5 | 0 | 20 | 25 | 0 | 0.1904852
4 | 0 | 8 | 4 | 24 | 12 | 44 | 4 | 49 | 39.90286
0 | 25 | 10 | 0 | 20 | 0 | 40 | 5 | 19.5 | 19.9927
4 | 12 | 8 | 0 | 8 | 8 | 56 | 4 | 39 | 40.88269
0 | 45 | 15 | 0 | 10 | 0 | 15 | 15 | 29.1 | 30.19257
0 | 16 | 8 | 4 | 16 | 20 | 36 | 0 | 34.3 | 39.24838
5 | 5 | 10 | 0 | 35 | 0 | 45 | 0 | 27.5 | 25.39109
4 | 12 | 0 | 12 | 20 | 8 | 44 | 0 | 42.4 | 39.98756
0 | 50 | 5 | 0 | 15 | 0 | 5 | 25 | 27 | 26.93726
0 | 10 | 10 | 0 | 55 | 0 | 25 | 0 | 18.3 | 18.18943
4 | 12 | 4 | 4 | 12 | 16 | 36 | 12 | 48.4 | 55.01891
0 | 25 | 5 | 0 | 10 | 0 | 35 | 25 | 37 | 36.05306
0 | 15 | 5 | 0 | 45 | 0 | 30 | 5 | 11.9 | 19.90437
0 | 24 | 8 | 0 | 12 | 16 | 32 | 8 | 40.3 | 41.83329
0 | 20 | 10 | 0 | 0 | 0 | 45 | 25 | 36 | 34.34261
4 | 0 | 4 | 0 | 4 | 4 | 60 | 24 | 50.2 | 39.77996
0 | 45 | 5 | 0 | 15 | 0 | 25 | 10 | 26.6 | 24.08397
4 | 0 | 12 | 4 | 4 | 16 | 52 | 8 | 55.7 | 54.23307
0 | 24 | 4 | 0 | 8 | 4 | 36 | 24 | 48.8 | 43.53993
4 | 16 | 8 | 0 | 12 | 0 | 48 | 12 | 41.6 | 38.489
0 | 12 | 8 | 4 | 16 | 20 | 36 | 4 | 39.1 | 41.74781