## Train Results
Al | Co | Cr | Cu | Fe | Mn | Ni | V | Actual_Elong_T (%) | Predicted_Elong_T (%)
0 | 15 | 5 | 0 | 15 | 0 | 40 | 25 | 33.7 | 36.58603
0 | 15 | 5 | 0 | 20 | 0 | 40 | 20 | 37 | 37.37406
0 | 10 | 10 | 0 | 55 | 0 | 25 | 0 | 18.3 | 19.08123
0 | 40 | 4 | 0 | 28 | 4 | 4 | 20 | 28.2 | 26.68831
4 | 0 | 8 | 24 | 4 | 16 | 44 | 0 | 52.6 | 50.5491
4 | 16 | 0 | 20 | 4 | 12 | 44 | 0 | 44.6 | 42.9202
0 | 10 | 5 | 0 | 5 | 0 | 50 | 30 | 25 | 33.18078
0 | 50 | 10 | 0 | 15 | 0 | 15 | 10 | 34.6 | 25.4186
0 | 15 | 5 | 0 | 45 | 0 | 30 | 5 | 11.9 | 20.91377
0 | 24 | 4 | 0 | 8 | 4 | 36 | 24 | 48.8 | 42.67072
4 | 0 | 8 | 4 | 24 | 12 | 44 | 4 | 41.8 | 40.38542
0 | 15 | 15 | 0 | 5 | 0 | 45 | 20 | 35 | 32.50998
0 | 16 | 8 | 4 | 16 | 20 | 36 | 0 | 34.3 | 38.99381
4 | 20 | 4 | 4 | 16 | 0 | 52 | 0 | 42 | 39.24375
0 | 45 | 10 | 0 | 20 | 0 | 15 | 10 | 25.7 | 25.38661
0 | 20 | 5 | 0 | 15 | 0 | 40 | 20 | 39 | 38.08339
0 | 10 | 0 | 0 | 0 | 0 | 75 | 15 | 36 | 36.41778
5 | 5 | 10 | 0 | 35 | 0 | 45 | 0 | 27.5 | 25.55293
5 | 10 | 5 | 0 | 20 | 0 | 55 | 5 | 38.4 | 39.68697
5 | 10 | 0 | 0 | 5 | 0 | 55 | 25 | 26 | 28.64736
0 | 30 | 0 | 0 | 30 | 0 | 35 | 5 | 20 | 21.2081
5 | 20 | 5 | 0 | 25 | 0 | 45 | 0 | 24.6 | 32.29736
0 | 5 | 10 | 0 | 30 | 0 | 50 | 5 | 23.4 | 20.25531
4 | 0 | 12 | 4 | 4 | 16 | 52 | 8 | 55.7 | 52.99612
4 | 12 | 8 | 0 | 8 | 8 | 56 | 4 | 39 | 41.3882
4 | 4 | 4 | 8 | 28 | 16 | 32 | 4 | 46.3 | 41.16663
0 | 15 | 20 | 0 | 5 | 0 | 45 | 15 | 31 | 31.33945
0 | 5 | 10 | 0 | 10 | 0 | 55 | 20 | 26.7 | 31.99147
4 | 0 | 8 | 4 | 24 | 12 | 44 | 4 | 49 | 40.38542
0 | 30 | 10 | 0 | 15 | 0 | 30 | 15 | 33.8 | 33.21188
0 | 65 | 15 | 0 | 0 | 0 | 10 | 10 | 22 | 24.55493
4 | 8 | 0 | 12 | 20 | 8 | 48 | 0 | 42.1 | 41.0628
0 | 25 | 15 | 0 | 5 | 0 | 35 | 20 | 31.8 | 31.829
0 | 20 | 8 | 4 | 0 | 20 | 44 | 4 | 40.7 | 41.29325
0 | 20 | 8 | 4 | 0 | 20 | 44 | 4 | 41 | 41.29325
0 | 10 | 5 | 0 | 35 | 0 | 35 | 15 | 29.7 | 31.51921
4 | 12 | 0 | 0 | 16 | 8 | 52 | 8 | 33.7 | 38.42857
4 | 12 | 8 | 4 | 16 | 8 | 48 | 0 | 47.1 | 40.9489
0 | 25 | 5 | 0 | 10 | 0 | 35 | 25 | 37 | 37.15895
0 | 20 | 4 | 0 | 4 | 4 | 48 | 20 | 46.5 | 40.95112
0 | 35 | 15 | 0 | 10 | 0 | 25 | 15 | 30 | 30.36193
0 | 35 | 25 | 0 | 5 | 0 | 30 | 5 | 20.5 | 23.81511
4 | 16 | 0 | 4 | 12 | 8 | 52 | 4 | 44.8 | 41.41702
0 | 40 | 5 | 0 | 15 | 0 | 15 | 25 | 24 | 23.23339
0 | 45 | 15 | 0 | 10 | 0 | 15 | 15 | 29.1 | 29.45234
4 | 8 | 4 | 4 | 16 | 12 | 48 | 4 | 41 | 40.36086
0 | 20 | 20 | 0 | 15 | 0 | 30 | 15 | 31 | 31.01749
0 | 40 | 20 | 0 | 5 | 0 | 30 | 5 | 26.2 | 27.03314
4 | 12 | 0 | 12 | 20 | 8 | 44 | 0 | 42.4 | 41.06792
0 | 10 | 10 | 0 | 25 | 0 | 50 | 5 | 14.2 | 18.2071
0 | 35 | 15 | 0 | 5 | 0 | 20 | 25 | 0 | 7.046515
0 | 15 | 20 | 0 | 15 | 0 | 40 | 10 | 32 | 31.87131
4 | 12 | 0 | 12 | 20 | 8 | 44 | 0 | 39 | 41.06792
0 | 12 | 8 | 4 | 16 | 20 | 36 | 4 | 39.1 | 40.87417
4 | 12 | 4 | 4 | 20 | 16 | 32 | 8 | 51.8 | 48.30653
4 | 8 | 0 | 0 | 4 | 8 | 52 | 24 | 48.4 | 47.65401
4 | 0 | 4 | 0 | 20 | 8 | 52 | 12 | 40 | 39.87833
5 | 0 | 5 | 0 | 25 | 0 | 60 | 5 | 40.1 | 40.0799
0 | 25 | 10 | 0 | 5 | 0 | 35 | 25 | 29.9 | 32.36539
4 | 8 | 12 | 4 | 4 | 24 | 40 | 4 | 54.6 | 55.15619
0 | 25 | 10 | 0 | 20 | 0 | 40 | 5 | 19.5 | 20.40297
0 | 5 | 0 | 0 | 75 | 0 | 20 | 0 | 3.6 | 7.053424
0 | 45 | 5 | 0 | 15 | 0 | 25 | 10 | 26.6 | 22.91911
0 | 25 | 0 | 0 | 35 | 0 | 35 | 5 | 20 | 20.89375
4 | 0 | 12 | 16 | 4 | 12 | 52 | 0 | 51.5 | 46.33186
0 | 55 | 10 | 0 | 10 | 0 | 15 | 10 | 24.9 | 25.04378
0 | 16 | 8 | 4 | 16 | 20 | 36 | 0 | 41.4 | 38.99381
4 | 12 | 8 | 0 | 8 | 8 | 56 | 4 | 47.8 | 41.3882
0 | 30 | 5 | 0 | 30 | 0 | 20 | 15 | 22.1 | 24.74518
0 | 35 | 20 | 0 | 10 | 0 | 15 | 20 | 0 | 5.498177
0 | 20 | 10 | 0 | 10 | 0 | 45 | 15 | 34 | 34.77656
0 | 5 | 5 | 0 | 30 | 0 | 45 | 15 | 34 | 34.03501
4 | 0 | 4 | 4 | 16 | 12 | 56 | 4 | 42 | 40.59732
5 | 5 | 5 | 0 | 20 | 0 | 50 | 15 | 29.1 | 36.67145
0 | 4 | 8 | 4 | 16 | 20 | 44 | 4 | 46.7 | 42.56274
0 | 15 | 15 | 0 | 15 | 0 | 40 | 15 | 30 | 32.87102
0 | 12 | 4 | 0 | 4 | 16 | 40 | 24 | 39.6 | 40.47552
0 | 30 | 0 | 0 | 15 | 0 | 50 | 5 | 22 | 23.44585
0 | 20 | 15 | 0 | 0 | 0 | 35 | 30 | 0 | 8.406734
0 | 0 | 8 | 4 | 16 | 12 | 52 | 8 | 43.1 | 41.65807
0 | 10 | 20 | 0 | 5 | 0 | 60 | 5 | 22.4 | 18.94141
0 | 20 | 10 | 0 | 5 | 0 | 40 | 25 | 32 | 33.78818
0 | 16 | 0 | 4 | 20 | 20 | 28 | 12 | 16.8 | 24.94746
0 | 30 | 10 | 0 | 10 | 0 | 30 | 20 | 31 | 31.71098
4 | 16 | 8 | 0 | 12 | 0 | 48 | 12 | 41.6 | 39.43554
0 | 0 | 8 | 4 | 16 | 12 | 52 | 8 | 43.5 | 41.65807
0 | 30 | 20 | 0 | 5 | 0 | 40 | 5 | 24.4 | 25.49002
0 | 5 | 5 | 0 | 30 | 0 | 55 | 5 | 23 | 23.03226
5 | 5 | 0 | 0 | 40 | 0 | 45 | 5 | 34 | 36.98989
0 | 15 | 25 | 0 | 5 | 0 | 50 | 5 | 22.5 | 23.39569
4 | 12 | 4 | 4 | 12 | 16 | 36 | 12 | 48.4 | 52.28539
0 | 25 | 20 | 0 | 10 | 0 | 35 | 10 | 32.6 | 31.90015
0 | 30 | 10 | 0 | 5 | 0 | 45 | 10 | 20.8 | 24.70485
0 | 40 | 25 | 0 | 10 | 0 | 20 | 5 | 32 | 26.57716
0 | 24 | 8 | 0 | 12 | 16 | 32 | 8 | 45.4 | 40.50254
4 | 32 | 8 | 4 | 4 | 20 | 24 | 4 | 48.8 | 54.8031
0 | 24 | 8 | 0 | 12 | 16 | 32 | 8 | 40.3 | 40.50254
0 | 20 | 10 | 0 | 0 | 0 | 45 | 25 | 36 | 34.47466
4 | 40 | 0 | 0 | 12 | 4 | 36 | 4 | 45.3 | 43.43204
0 | 25 | 5 | 0 | 10 | 0 | 50 | 10 | 28.7 | 25.4077
0 | 40 | 5 | 0 | 15 | 0 | 20 | 20 | 21 | 23.55449
0 | 16 | 0 | 4 | 20 | 20 | 28 | 12 | 38.6 | 24.94746
5 | 0 | 5 | 0 | 45 | 0 | 45 | 0 | 23.3 | 26.73812
4 | 20 | 4 | 4 | 16 | 0 | 52 | 0 | 35.7 | 39.24375
4 | 12 | 0 | 0 | 16 | 8 | 52 | 8 | 40.6 | 38.42857

## Test Results
Al | Co | Cr | Cu | Fe | Mn | Ni | V | Actual_Elong_T (%) | Predicted_Elong_T (%)
0 | 10 | 0 | 0 | 30 | 0 | 40 | 20 | 36 | 34.29872
0 | 45 | 10 | 0 | 20 | 0 | 15 | 10 | 25.7 | 25.38661
0 | 40 | 25 | 0 | 10 | 0 | 20 | 5 | 32 | 26.57716
0 | 10 | 5 | 0 | 10 | 0 | 55 | 20 | 33 | 36.62348
0 | 16 | 8 | 4 | 16 | 20 | 36 | 0 | 41.4 | 38.99381
0 | 35 | 15 | 0 | 5 | 0 | 20 | 25 | 0 | 7.046515
4 | 0 | 8 | 4 | 24 | 12 | 44 | 4 | 49 | 40.38542
0 | 25 | 10 | 0 | 20 | 0 | 40 | 5 | 19.5 | 20.40297
4 | 12 | 8 | 0 | 8 | 8 | 56 | 4 | 39 | 41.3882
0 | 45 | 15 | 0 | 10 | 0 | 15 | 15 | 29.1 | 29.45234
0 | 16 | 8 | 4 | 16 | 20 | 36 | 0 | 34.3 | 38.99381
5 | 5 | 10 | 0 | 35 | 0 | 45 | 0 | 27.5 | 25.55293
4 | 12 | 0 | 12 | 20 | 8 | 44 | 0 | 42.4 | 41.06792
0 | 50 | 5 | 0 | 15 | 0 | 5 | 25 | 27 | 23.82676
0 | 10 | 10 | 0 | 55 | 0 | 25 | 0 | 18.3 | 19.08123
4 | 12 | 4 | 4 | 12 | 16 | 36 | 12 | 48.4 | 52.28539
0 | 25 | 5 | 0 | 10 | 0 | 35 | 25 | 37 | 37.15895
0 | 15 | 5 | 0 | 45 | 0 | 30 | 5 | 11.9 | 20.91377
0 | 24 | 8 | 0 | 12 | 16 | 32 | 8 | 40.3 | 40.50254
0 | 20 | 10 | 0 | 0 | 0 | 45 | 25 | 36 | 34.47466
4 | 0 | 4 | 0 | 4 | 4 | 60 | 24 | 50.2 | 36.74929
0 | 45 | 5 | 0 | 15 | 0 | 25 | 10 | 26.6 | 22.91911
4 | 0 | 12 | 4 | 4 | 16 | 52 | 8 | 55.7 | 52.99612
0 | 24 | 4 | 0 | 8 | 4 | 36 | 24 | 48.8 | 42.67072
4 | 16 | 8 | 0 | 12 | 0 | 48 | 12 | 41.6 | 39.43554
0 | 12 | 8 | 4 | 16 | 20 | 36 | 4 | 39.1 | 40.87417