## Train Results
Al | Co | Cr | Cu | Fe | Mn | Ni | V | Actual_Elong_T (%) | Predicted_Elong_T (%)
0 | 15 | 5 | 0 | 15 | 0 | 40 | 25 | 33.7 | 36.67863
0 | 15 | 5 | 0 | 20 | 0 | 40 | 20 | 37 | 38.00568
0 | 10 | 10 | 0 | 55 | 0 | 25 | 0 | 18.3 | 19.47852
0 | 40 | 4 | 0 | 28 | 4 | 4 | 20 | 28.2 | 27.72898
4 | 0 | 8 | 24 | 4 | 16 | 44 | 0 | 52.6 | 52.5859375
4 | 16 | 0 | 20 | 4 | 12 | 44 | 0 | 44.6 | 43.38558
0 | 10 | 5 | 0 | 5 | 0 | 50 | 30 | 25 | 30.20668
0 | 50 | 10 | 0 | 15 | 0 | 15 | 10 | 34.6 | 26.54732
0 | 15 | 5 | 0 | 45 | 0 | 30 | 5 | 11.9 | 21.68566
0 | 24 | 4 | 0 | 8 | 4 | 36 | 24 | 48.8 | 43.45132
4 | 0 | 8 | 4 | 24 | 12 | 44 | 4 | 41.8 | 41.12547
0 | 15 | 15 | 0 | 5 | 0 | 45 | 20 | 35 | 32.23288
0 | 16 | 8 | 4 | 16 | 20 | 36 | 0 | 34.3 | 39.20998
4 | 20 | 4 | 4 | 16 | 0 | 52 | 0 | 42 | 41.03862
0 | 45 | 10 | 0 | 20 | 0 | 15 | 10 | 25.7 | 26.64777
0 | 20 | 5 | 0 | 15 | 0 | 40 | 20 | 39 | 38.76346
0 | 10 | 0 | 0 | 0 | 0 | 75 | 15 | 36 | 37.86835
5 | 5 | 10 | 0 | 35 | 0 | 45 | 0 | 27.5 | 25.88865
5 | 10 | 5 | 0 | 20 | 0 | 55 | 5 | 38.4 | 40.7675
5 | 10 | 0 | 0 | 5 | 0 | 55 | 25 | 26 | 30.39488
0 | 30 | 0 | 0 | 30 | 0 | 35 | 5 | 20 | 23.28557
5 | 20 | 5 | 0 | 25 | 0 | 45 | 0 | 24.6 | 35.51711
0 | 5 | 10 | 0 | 30 | 0 | 50 | 5 | 23.4 | 22.47794
4 | 0 | 12 | 4 | 4 | 16 | 52 | 8 | 55.7 | 55.29682
4 | 12 | 8 | 0 | 8 | 8 | 56 | 4 | 39 | 42.5484
4 | 4 | 4 | 8 | 28 | 16 | 32 | 4 | 46.3 | 47.14851
0 | 15 | 20 | 0 | 5 | 0 | 45 | 15 | 31 | 31.74473
0 | 5 | 10 | 0 | 10 | 0 | 55 | 20 | 26.7 | 32.55548
4 | 0 | 8 | 4 | 24 | 12 | 44 | 4 | 49 | 41.12547
0 | 30 | 10 | 0 | 15 | 0 | 30 | 15 | 33.8 | 33.71931
0 | 65 | 15 | 0 | 0 | 0 | 10 | 10 | 22 | 26.53207
4 | 8 | 0 | 12 | 20 | 8 | 48 | 0 | 42.1 | 41.82965
0 | 25 | 15 | 0 | 5 | 0 | 35 | 20 | 31.8 | 30.84005
0 | 20 | 8 | 4 | 0 | 20 | 44 | 4 | 40.7 | 42.37775
0 | 20 | 8 | 4 | 0 | 20 | 44 | 4 | 41 | 42.37775
0 | 10 | 5 | 0 | 35 | 0 | 35 | 15 | 29.7 | 33.34172
4 | 12 | 0 | 0 | 16 | 8 | 52 | 8 | 33.7 | 38.96341
4 | 12 | 8 | 4 | 16 | 8 | 48 | 0 | 47.1 | 43.19779
0 | 25 | 5 | 0 | 10 | 0 | 35 | 25 | 37 | 36.31405
0 | 20 | 4 | 0 | 4 | 4 | 48 | 20 | 46.5 | 42.63759
0 | 35 | 15 | 0 | 10 | 0 | 25 | 15 | 30 | 30.95556
0 | 35 | 25 | 0 | 5 | 0 | 30 | 5 | 20.5 | 23.56035
4 | 16 | 0 | 4 | 12 | 8 | 52 | 4 | 44.8 | 41.69628
0 | 40 | 5 | 0 | 15 | 0 | 15 | 25 | 24 | 24.77425
0 | 45 | 15 | 0 | 10 | 0 | 15 | 15 | 29.1 | 29.83965
4 | 8 | 4 | 4 | 16 | 12 | 48 | 4 | 41 | 40.98059
0 | 20 | 20 | 0 | 15 | 0 | 30 | 15 | 31 | 30.9225
0 | 40 | 20 | 0 | 5 | 0 | 30 | 5 | 26.2 | 27.07845
4 | 12 | 0 | 12 | 20 | 8 | 44 | 0 | 42.4 | 42.10452
0 | 10 | 10 | 0 | 25 | 0 | 50 | 5 | 14.2 | 20.97161
0 | 35 | 15 | 0 | 5 | 0 | 20 | 25 | 0 | 7.076944
0 | 15 | 20 | 0 | 15 | 0 | 40 | 10 | 32 | 33.42761
4 | 12 | 0 | 12 | 20 | 8 | 44 | 0 | 39 | 42.10452
0 | 12 | 8 | 4 | 16 | 20 | 36 | 4 | 39.1 | 41.22941
4 | 12 | 4 | 4 | 20 | 16 | 32 | 8 | 51.8 | 54.13725
4 | 8 | 0 | 0 | 4 | 8 | 52 | 24 | 48.4 | 52.8012
4 | 0 | 4 | 0 | 20 | 8 | 52 | 12 | 40 | 39.78367
5 | 0 | 5 | 0 | 25 | 0 | 60 | 5 | 40.1 | 40.78713
0 | 25 | 10 | 0 | 5 | 0 | 35 | 25 | 29.9 | 30.8919
4 | 8 | 12 | 4 | 4 | 24 | 40 | 4 | 54.6 | 55.68556
0 | 25 | 10 | 0 | 20 | 0 | 40 | 5 | 19.5 | 23.42623
0 | 5 | 0 | 0 | 75 | 0 | 20 | 0 | 3.6 | 7.061766
0 | 45 | 5 | 0 | 15 | 0 | 25 | 10 | 26.6 | 26.60243
0 | 25 | 0 | 0 | 35 | 0 | 35 | 5 | 20 | 22.70725
4 | 0 | 12 | 16 | 4 | 12 | 52 | 0 | 51.5 | 49.35884
0 | 55 | 10 | 0 | 10 | 0 | 15 | 10 | 24.9 | 26.41931
0 | 16 | 8 | 4 | 16 | 20 | 36 | 0 | 41.4 | 39.20998
4 | 12 | 8 | 0 | 8 | 8 | 56 | 4 | 47.8 | 42.5484
0 | 30 | 5 | 0 | 30 | 0 | 20 | 15 | 22.1 | 26.42918
0 | 35 | 20 | 0 | 10 | 0 | 15 | 20 | 0 | 5.379926
0 | 20 | 10 | 0 | 10 | 0 | 45 | 15 | 34 | 35.56363
0 | 5 | 5 | 0 | 30 | 0 | 45 | 15 | 34 | 36.08417
4 | 0 | 4 | 4 | 16 | 12 | 56 | 4 | 42 | 40.72346
5 | 5 | 5 | 0 | 20 | 0 | 50 | 15 | 29.1 | 34.80564
0 | 4 | 8 | 4 | 16 | 20 | 44 | 4 | 46.7 | 42.95874
0 | 15 | 15 | 0 | 15 | 0 | 40 | 15 | 30 | 33.48739
0 | 12 | 4 | 0 | 4 | 16 | 40 | 24 | 39.6 | 44.13554
0 | 30 | 0 | 0 | 15 | 0 | 50 | 5 | 22 | 24.34924
0 | 20 | 15 | 0 | 0 | 0 | 35 | 30 | 0 | 5.568465
0 | 0 | 8 | 4 | 16 | 12 | 52 | 8 | 43.1 | 43.05313
0 | 10 | 20 | 0 | 5 | 0 | 60 | 5 | 22.4 | 26.16494
0 | 20 | 10 | 0 | 5 | 0 | 40 | 25 | 32 | 32.43483
0 | 16 | 0 | 4 | 20 | 20 | 28 | 12 | 16.8 | 28.57943
0 | 30 | 10 | 0 | 10 | 0 | 30 | 20 | 31 | 32.01099
4 | 16 | 8 | 0 | 12 | 0 | 48 | 12 | 41.6 | 40.04348
0 | 0 | 8 | 4 | 16 | 12 | 52 | 8 | 43.5 | 43.05313
0 | 30 | 20 | 0 | 5 | 0 | 40 | 5 | 24.4 | 28.45601
0 | 5 | 5 | 0 | 30 | 0 | 55 | 5 | 23 | 26.35455
5 | 5 | 0 | 0 | 40 | 0 | 45 | 5 | 34 | 38.26754
0 | 15 | 25 | 0 | 5 | 0 | 50 | 5 | 22.5 | 25.09196
4 | 12 | 4 | 4 | 12 | 16 | 36 | 12 | 48.4 | 55.26763
0 | 25 | 20 | 0 | 10 | 0 | 35 | 10 | 32.6 | 33.24225
0 | 30 | 10 | 0 | 5 | 0 | 45 | 10 | 20.8 | 27.14095
0 | 40 | 25 | 0 | 10 | 0 | 20 | 5 | 32 | 26.39723
0 | 24 | 8 | 0 | 12 | 16 | 32 | 8 | 45.4 | 41.44307
4 | 32 | 8 | 4 | 4 | 20 | 24 | 4 | 48.8 | 55.66825
0 | 24 | 8 | 0 | 12 | 16 | 32 | 8 | 40.3 | 41.44307
0 | 20 | 10 | 0 | 0 | 0 | 45 | 25 | 36 | 33.76163
4 | 40 | 0 | 0 | 12 | 4 | 36 | 4 | 45.3 | 43.93502
0 | 25 | 5 | 0 | 10 | 0 | 50 | 10 | 28.7 | 27.77941
0 | 40 | 5 | 0 | 15 | 0 | 20 | 20 | 21 | 26.1643
0 | 16 | 0 | 4 | 20 | 20 | 28 | 12 | 38.6 | 28.57943
5 | 0 | 5 | 0 | 45 | 0 | 45 | 0 | 23.3 | 30.54214
4 | 20 | 4 | 4 | 16 | 0 | 52 | 0 | 35.7 | 41.03862
4 | 12 | 0 | 0 | 16 | 8 | 52 | 8 | 40.6 | 38.96341

## Test Results
Al | Co | Cr | Cu | Fe | Mn | Ni | V | Actual_Elong_T (%) | Predicted_Elong_T (%)
0 | 10 | 0 | 0 | 30 | 0 | 40 | 20 | 36 | 35.68845
0 | 45 | 10 | 0 | 20 | 0 | 15 | 10 | 25.7 | 26.64777
0 | 40 | 25 | 0 | 10 | 0 | 20 | 5 | 32 | 26.39723
0 | 10 | 5 | 0 | 10 | 0 | 55 | 20 | 33 | 38.54666
0 | 16 | 8 | 4 | 16 | 20 | 36 | 0 | 41.4 | 39.20998
0 | 35 | 15 | 0 | 5 | 0 | 20 | 25 | 0 | 7.076944
4 | 0 | 8 | 4 | 24 | 12 | 44 | 4 | 49 | 41.12547
0 | 25 | 10 | 0 | 20 | 0 | 40 | 5 | 19.5 | 23.42623
4 | 12 | 8 | 0 | 8 | 8 | 56 | 4 | 39 | 42.5484
0 | 45 | 15 | 0 | 10 | 0 | 15 | 15 | 29.1 | 29.83965
0 | 16 | 8 | 4 | 16 | 20 | 36 | 0 | 34.3 | 39.20998
5 | 5 | 10 | 0 | 35 | 0 | 45 | 0 | 27.5 | 25.88865
4 | 12 | 0 | 12 | 20 | 8 | 44 | 0 | 42.4 | 42.10452
0 | 50 | 5 | 0 | 15 | 0 | 5 | 25 | 27 | 27.41849
0 | 10 | 10 | 0 | 55 | 0 | 25 | 0 | 18.3 | 19.47852
4 | 12 | 4 | 4 | 12 | 16 | 36 | 12 | 48.4 | 55.26763
0 | 25 | 5 | 0 | 10 | 0 | 35 | 25 | 37 | 36.31405
0 | 15 | 5 | 0 | 45 | 0 | 30 | 5 | 11.9 | 21.68566
0 | 24 | 8 | 0 | 12 | 16 | 32 | 8 | 40.3 | 41.44307
0 | 20 | 10 | 0 | 0 | 0 | 45 | 25 | 36 | 33.76163
4 | 0 | 4 | 0 | 4 | 4 | 60 | 24 | 50.2 | 46.73808
0 | 45 | 5 | 0 | 15 | 0 | 25 | 10 | 26.6 | 26.60243
4 | 0 | 12 | 4 | 4 | 16 | 52 | 8 | 55.7 | 55.29682
0 | 24 | 4 | 0 | 8 | 4 | 36 | 24 | 48.8 | 43.45132
4 | 16 | 8 | 0 | 12 | 0 | 48 | 12 | 41.6 | 40.04349
0 | 12 | 8 | 4 | 16 | 20 | 36 | 4 | 39.1 | 41.22941