## Train Results
Al | Co | Cr | Cu | Fe | Mn | Ni | V | Actual_Elong_T (%) | Predicted_Elong_T (%)
0 | 15 | 5 | 0 | 15 | 0 | 40 | 25 | 33.7 | 34.8741
0 | 15 | 5 | 0 | 20 | 0 | 40 | 20 | 37 | 36.76383
0 | 10 | 10 | 0 | 55 | 0 | 25 | 0 | 18.3 | 16.89538
0 | 40 | 4 | 0 | 28 | 4 | 4 | 20 | 28.2 | 26.19173
4 | 0 | 8 | 24 | 4 | 16 | 44 | 0 | 52.6 | 55.57111
4 | 16 | 0 | 20 | 4 | 12 | 44 | 0 | 44.6 | 43.98639
0 | 10 | 5 | 0 | 5 | 0 | 50 | 30 | 25 | 28.55306
0 | 50 | 10 | 0 | 15 | 0 | 15 | 10 | 34.6 | 25.49064
0 | 15 | 5 | 0 | 45 | 0 | 30 | 5 | 11.9 | 18.08217
0 | 24 | 4 | 0 | 8 | 4 | 36 | 24 | 48.8 | 44.59286
4 | 0 | 8 | 4 | 24 | 12 | 44 | 4 | 41.8 | 40.55001
0 | 15 | 15 | 0 | 5 | 0 | 45 | 20 | 35 | 32.33992
0 | 16 | 8 | 4 | 16 | 20 | 36 | 0 | 34.3 | 38.19902
4 | 20 | 4 | 4 | 16 | 0 | 52 | 0 | 42 | 40.95181
0 | 45 | 10 | 0 | 20 | 0 | 15 | 10 | 25.7 | 23.71839
0 | 20 | 5 | 0 | 15 | 0 | 40 | 20 | 39 | 38.09721
0 | 10 | 0 | 0 | 0 | 0 | 75 | 15 | 36 | 35.01114
5 | 5 | 10 | 0 | 35 | 0 | 45 | 0 | 27.5 | 26.23842
5 | 10 | 5 | 0 | 20 | 0 | 55 | 5 | 38.4 | 40.12355
5 | 10 | 0 | 0 | 5 | 0 | 55 | 25 | 26 | 33.08179
0 | 30 | 0 | 0 | 30 | 0 | 35 | 5 | 20 | 21.0524
5 | 20 | 5 | 0 | 25 | 0 | 45 | 0 | 24.6 | 33.00729
0 | 5 | 10 | 0 | 30 | 0 | 50 | 5 | 23.4 | 19.08217
4 | 0 | 12 | 4 | 4 | 16 | 52 | 8 | 55.7 | 55.46674
4 | 12 | 8 | 0 | 8 | 8 | 56 | 4 | 39 | 42.02789
4 | 4 | 4 | 8 | 28 | 16 | 32 | 4 | 46.3 | 44.35682
0 | 15 | 20 | 0 | 5 | 0 | 45 | 15 | 31 | 29.9798
0 | 5 | 10 | 0 | 10 | 0 | 55 | 20 | 26.7 | 28.63495
4 | 0 | 8 | 4 | 24 | 12 | 44 | 4 | 49 | 40.55001
0 | 30 | 10 | 0 | 15 | 0 | 30 | 15 | 33.8 | 32.42636
0 | 65 | 15 | 0 | 0 | 0 | 10 | 10 | 22 | 23.3706
4 | 8 | 0 | 12 | 20 | 8 | 48 | 0 | 42.1 | 41.27582
0 | 25 | 15 | 0 | 5 | 0 | 35 | 20 | 31.8 | 30.2658
0 | 20 | 8 | 4 | 0 | 20 | 44 | 4 | 40.7 | 42.42706
0 | 20 | 8 | 4 | 0 | 20 | 44 | 4 | 41 | 42.42706
0 | 10 | 5 | 0 | 35 | 0 | 35 | 15 | 29.7 | 30.62075
4 | 12 | 0 | 0 | 16 | 8 | 52 | 8 | 33.7 | 36.51994
4 | 12 | 8 | 4 | 16 | 8 | 48 | 0 | 47.1 | 42.45635
0 | 25 | 5 | 0 | 10 | 0 | 35 | 25 | 37 | 36.01002
0 | 20 | 4 | 0 | 4 | 4 | 48 | 20 | 46.5 | 43.46611
0 | 35 | 15 | 0 | 10 | 0 | 25 | 15 | 30 | 29.32517
0 | 35 | 25 | 0 | 5 | 0 | 30 | 5 | 20.5 | 24.18582
4 | 16 | 0 | 4 | 12 | 8 | 52 | 4 | 44.8 | 41.16286
0 | 40 | 5 | 0 | 15 | 0 | 15 | 25 | 24 | 23.41234
0 | 45 | 15 | 0 | 10 | 0 | 15 | 15 | 29.1 | 29.80487
4 | 8 | 4 | 4 | 16 | 12 | 48 | 4 | 41 | 39.89294
0 | 20 | 20 | 0 | 15 | 0 | 30 | 15 | 31 | 29.16615
0 | 40 | 20 | 0 | 5 | 0 | 30 | 5 | 26.2 | 27.20287
4 | 12 | 0 | 12 | 20 | 8 | 44 | 0 | 42.4 | 41.06133
0 | 10 | 10 | 0 | 25 | 0 | 50 | 5 | 14.2 | 18.11195
0 | 35 | 15 | 0 | 5 | 0 | 20 | 25 | 0 | 0.8840119
0 | 15 | 20 | 0 | 15 | 0 | 40 | 10 | 32 | 30.23616
4 | 12 | 0 | 12 | 20 | 8 | 44 | 0 | 39 | 41.06133
0 | 12 | 8 | 4 | 16 | 20 | 36 | 4 | 39.1 | 39.67605
4 | 12 | 4 | 4 | 20 | 16 | 32 | 8 | 51.8 | 52.88942
4 | 8 | 0 | 0 | 4 | 8 | 52 | 24 | 48.4 | 52.45414
4 | 0 | 4 | 0 | 20 | 8 | 52 | 12 | 40 | 37.61669
5 | 0 | 5 | 0 | 25 | 0 | 60 | 5 | 40.1 | 39.76834
0 | 25 | 10 | 0 | 5 | 0 | 35 | 25 | 29.9 | 29.98298
4 | 8 | 12 | 4 | 4 | 24 | 40 | 4 | 54.6 | 55.6687
0 | 25 | 10 | 0 | 20 | 0 | 40 | 5 | 19.5 | 21.19721
0 | 5 | 0 | 0 | 75 | 0 | 20 | 0 | 3.6 | 2.576757
0 | 45 | 5 | 0 | 15 | 0 | 25 | 10 | 26.6 | 21.7721
0 | 25 | 0 | 0 | 35 | 0 | 35 | 5 | 20 | 20.48384
4 | 0 | 12 | 16 | 4 | 12 | 52 | 0 | 51.5 | 55.05375
0 | 55 | 10 | 0 | 10 | 0 | 15 | 10 | 24.9 | 26.78913
0 | 16 | 8 | 4 | 16 | 20 | 36 | 0 | 41.4 | 38.19902
4 | 12 | 8 | 0 | 8 | 8 | 56 | 4 | 47.8 | 42.02789
0 | 30 | 5 | 0 | 30 | 0 | 20 | 15 | 22.1 | 22.51213
0 | 35 | 20 | 0 | 10 | 0 | 15 | 20 | 0 | 0.9442104
0 | 20 | 10 | 0 | 10 | 0 | 45 | 15 | 34 | 34.56929
0 | 5 | 5 | 0 | 30 | 0 | 45 | 15 | 34 | 33.03626
4 | 0 | 4 | 4 | 16 | 12 | 56 | 4 | 42 | 39.58485
5 | 5 | 5 | 0 | 20 | 0 | 50 | 15 | 29.1 | 36.24362
0 | 4 | 8 | 4 | 16 | 20 | 44 | 4 | 46.7 | 42.59595
0 | 15 | 15 | 0 | 15 | 0 | 40 | 15 | 30 | 31.40904
0 | 12 | 4 | 0 | 4 | 16 | 40 | 24 | 39.6 | 42.78098
0 | 30 | 0 | 0 | 15 | 0 | 50 | 5 | 22 | 22.17261
0 | 20 | 15 | 0 | 0 | 0 | 35 | 30 | 0 | 0.7744153
0 | 0 | 8 | 4 | 16 | 12 | 52 | 8 | 43.1 | 42.57382
0 | 10 | 20 | 0 | 5 | 0 | 60 | 5 | 22.4 | 20.77125
0 | 20 | 10 | 0 | 5 | 0 | 40 | 25 | 32 | 32.01811
0 | 16 | 0 | 4 | 20 | 20 | 28 | 12 | 16.8 | 26.19533
0 | 30 | 10 | 0 | 10 | 0 | 30 | 20 | 31 | 31.06026
4 | 16 | 8 | 0 | 12 | 0 | 48 | 12 | 41.6 | 39.98676
0 | 0 | 8 | 4 | 16 | 12 | 52 | 8 | 43.5 | 42.57382
0 | 30 | 20 | 0 | 5 | 0 | 40 | 5 | 24.4 | 25.97538
0 | 5 | 5 | 0 | 30 | 0 | 55 | 5 | 23 | 22.33009
5 | 5 | 0 | 0 | 40 | 0 | 45 | 5 | 34 | 34.63474
0 | 15 | 25 | 0 | 5 | 0 | 50 | 5 | 22.5 | 22.20523
4 | 12 | 4 | 4 | 12 | 16 | 36 | 12 | 48.4 | 55.02169
0 | 25 | 20 | 0 | 10 | 0 | 35 | 10 | 32.6 | 30.49176
0 | 30 | 10 | 0 | 5 | 0 | 45 | 10 | 20.8 | 24.24197
0 | 40 | 25 | 0 | 10 | 0 | 20 | 5 | 32 | 27.07194
0 | 24 | 8 | 0 | 12 | 16 | 32 | 8 | 45.4 | 40.79416
4 | 32 | 8 | 4 | 4 | 20 | 24 | 4 | 48.8 | 55.29055
0 | 24 | 8 | 0 | 12 | 16 | 32 | 8 | 40.3 | 40.79416
0 | 20 | 10 | 0 | 0 | 0 | 45 | 25 | 36 | 33.83319
4 | 40 | 0 | 0 | 12 | 4 | 36 | 4 | 45.3 | 46.04115
0 | 25 | 5 | 0 | 10 | 0 | 50 | 10 | 28.7 | 24.11842
0 | 40 | 5 | 0 | 15 | 0 | 20 | 20 | 21 | 22.76695
0 | 16 | 0 | 4 | 20 | 20 | 28 | 12 | 38.6 | 26.19533
5 | 0 | 5 | 0 | 45 | 0 | 45 | 0 | 23.3 | 25.25047
4 | 20 | 4 | 4 | 16 | 0 | 52 | 0 | 35.7 | 40.95181
4 | 12 | 0 | 0 | 16 | 8 | 52 | 8 | 40.6 | 36.51994

## Test Results
Al | Co | Cr | Cu | Fe | Mn | Ni | V | Actual_Elong_T (%) | Predicted_Elong_T (%)
0 | 10 | 0 | 0 | 30 | 0 | 40 | 20 | 36 | 34.06178
0 | 45 | 10 | 0 | 20 | 0 | 15 | 10 | 25.7 | 23.71839
0 | 40 | 25 | 0 | 10 | 0 | 20 | 5 | 32 | 27.07194
0 | 10 | 5 | 0 | 10 | 0 | 55 | 20 | 33 | 35.26913
0 | 16 | 8 | 4 | 16 | 20 | 36 | 0 | 41.4 | 38.19902
0 | 35 | 15 | 0 | 5 | 0 | 20 | 25 | 0 | 0.8840119
4 | 0 | 8 | 4 | 24 | 12 | 44 | 4 | 49 | 40.55001
0 | 25 | 10 | 0 | 20 | 0 | 40 | 5 | 19.5 | 21.19721
4 | 12 | 8 | 0 | 8 | 8 | 56 | 4 | 39 | 42.02788
0 | 45 | 15 | 0 | 10 | 0 | 15 | 15 | 29.1 | 29.80487
0 | 16 | 8 | 4 | 16 | 20 | 36 | 0 | 34.3 | 38.19902
5 | 5 | 10 | 0 | 35 | 0 | 45 | 0 | 27.5 | 26.23842
4 | 12 | 0 | 12 | 20 | 8 | 44 | 0 | 42.4 | 41.06133
0 | 50 | 5 | 0 | 15 | 0 | 5 | 25 | 27 | 25.97659
0 | 10 | 10 | 0 | 55 | 0 | 25 | 0 | 18.3 | 16.89538
4 | 12 | 4 | 4 | 12 | 16 | 36 | 12 | 48.4 | 55.02169
0 | 25 | 5 | 0 | 10 | 0 | 35 | 25 | 37 | 36.01002
0 | 15 | 5 | 0 | 45 | 0 | 30 | 5 | 11.9 | 18.08217
0 | 24 | 8 | 0 | 12 | 16 | 32 | 8 | 40.3 | 40.79416
0 | 20 | 10 | 0 | 0 | 0 | 45 | 25 | 36 | 33.83319
4 | 0 | 4 | 0 | 4 | 4 | 60 | 24 | 50.2 | 45.86688
0 | 45 | 5 | 0 | 15 | 0 | 25 | 10 | 26.6 | 21.7721
4 | 0 | 12 | 4 | 4 | 16 | 52 | 8 | 55.7 | 55.46674
0 | 24 | 4 | 0 | 8 | 4 | 36 | 24 | 48.8 | 44.59286
4 | 16 | 8 | 0 | 12 | 0 | 48 | 12 | 41.6 | 39.98676
0 | 12 | 8 | 4 | 16 | 20 | 36 | 4 | 39.1 | 39.67605