## Train Results
Al | Co | Cr | Cu | Fe | Mn | Ni | V | Actual_Elong_T (%) | Predicted_Elong_T (%)
0 | 15 | 5 | 0 | 15 | 0 | 40 | 25 | 33.7 | 35.7364
0 | 15 | 5 | 0 | 20 | 0 | 40 | 20 | 37 | 36.99692
0 | 10 | 10 | 0 | 55 | 0 | 25 | 0 | 18.3 | 17.11714
0 | 40 | 4 | 0 | 28 | 4 | 4 | 20 | 28.2 | 26.18305
4 | 0 | 8 | 24 | 4 | 16 | 44 | 0 | 52.6 | 52.66565
4 | 16 | 0 | 20 | 4 | 12 | 44 | 0 | 44.6 | 42.84999
0 | 10 | 5 | 0 | 5 | 0 | 50 | 30 | 25 | 30.93899
0 | 50 | 10 | 0 | 15 | 0 | 15 | 10 | 34.6 | 26.22522
0 | 15 | 5 | 0 | 45 | 0 | 30 | 5 | 11.9 | 20.04925
0 | 24 | 4 | 0 | 8 | 4 | 36 | 24 | 48.8 | 42.02214
4 | 0 | 8 | 4 | 24 | 12 | 44 | 4 | 41.8 | 39.46932
0 | 15 | 15 | 0 | 5 | 0 | 45 | 20 | 35 | 34.16016
0 | 16 | 8 | 4 | 16 | 20 | 36 | 0 | 34.3 | 41.47508
4 | 20 | 4 | 4 | 16 | 0 | 52 | 0 | 42 | 38.26504
0 | 45 | 10 | 0 | 20 | 0 | 15 | 10 | 25.7 | 24.18794
0 | 20 | 5 | 0 | 15 | 0 | 40 | 20 | 39 | 37.85226
0 | 10 | 0 | 0 | 0 | 0 | 75 | 15 | 36 | 36.03778
5 | 5 | 10 | 0 | 35 | 0 | 45 | 0 | 27.5 | 24.17037
5 | 10 | 5 | 0 | 20 | 0 | 55 | 5 | 38.4 | 39.00697
5 | 10 | 0 | 0 | 5 | 0 | 55 | 25 | 26 | 27.5705
0 | 30 | 0 | 0 | 30 | 0 | 35 | 5 | 20 | 22.13606
5 | 20 | 5 | 0 | 25 | 0 | 45 | 0 | 24.6 | 29.20015
0 | 5 | 10 | 0 | 30 | 0 | 50 | 5 | 23.4 | 19.18134
4 | 0 | 12 | 4 | 4 | 16 | 52 | 8 | 55.7 | 54.0103
4 | 12 | 8 | 0 | 8 | 8 | 56 | 4 | 39 | 42.1603
4 | 4 | 4 | 8 | 28 | 16 | 32 | 4 | 46.3 | 45.23361
0 | 15 | 20 | 0 | 5 | 0 | 45 | 15 | 31 | 31.58571
0 | 5 | 10 | 0 | 10 | 0 | 55 | 20 | 26.7 | 31.28502
4 | 0 | 8 | 4 | 24 | 12 | 44 | 4 | 49 | 39.46932
0 | 30 | 10 | 0 | 15 | 0 | 30 | 15 | 33.8 | 32.40307
0 | 65 | 15 | 0 | 0 | 0 | 10 | 10 | 22 | 24.68107
4 | 8 | 0 | 12 | 20 | 8 | 48 | 0 | 42.1 | 39.60118
0 | 25 | 15 | 0 | 5 | 0 | 35 | 20 | 31.8 | 31.97998
0 | 20 | 8 | 4 | 0 | 20 | 44 | 4 | 40.7 | 43.54738
0 | 20 | 8 | 4 | 0 | 20 | 44 | 4 | 41 | 43.54738
0 | 10 | 5 | 0 | 35 | 0 | 35 | 15 | 29.7 | 32.39868
4 | 12 | 0 | 0 | 16 | 8 | 52 | 8 | 33.7 | 38.21903
4 | 12 | 8 | 4 | 16 | 8 | 48 | 0 | 47.1 | 40.56305
0 | 25 | 5 | 0 | 10 | 0 | 35 | 25 | 37 | 36.32411
0 | 20 | 4 | 0 | 4 | 4 | 48 | 20 | 46.5 | 41.77293
0 | 35 | 15 | 0 | 10 | 0 | 25 | 15 | 30 | 30.30882
0 | 35 | 25 | 0 | 5 | 0 | 30 | 5 | 20.5 | 25.61018
4 | 16 | 0 | 4 | 12 | 8 | 52 | 4 | 44.8 | 40.34303
0 | 40 | 5 | 0 | 15 | 0 | 15 | 25 | 24 | 24.12651
0 | 45 | 15 | 0 | 10 | 0 | 15 | 15 | 29.1 | 29.05787
4 | 8 | 4 | 4 | 16 | 12 | 48 | 4 | 41 | 39.74331
0 | 20 | 20 | 0 | 15 | 0 | 30 | 15 | 31 | 31.21511
0 | 40 | 20 | 0 | 5 | 0 | 30 | 5 | 26.2 | 26.9681
4 | 12 | 0 | 12 | 20 | 8 | 44 | 0 | 42.4 | 39.6348
0 | 10 | 10 | 0 | 25 | 0 | 50 | 5 | 14.2 | 17.26897
0 | 35 | 15 | 0 | 5 | 0 | 20 | 25 | 0 | 4.039397
0 | 15 | 20 | 0 | 15 | 0 | 40 | 10 | 32 | 31.57927
4 | 12 | 0 | 12 | 20 | 8 | 44 | 0 | 39 | 39.6348
0 | 12 | 8 | 4 | 16 | 20 | 36 | 4 | 39.1 | 43.33197
4 | 12 | 4 | 4 | 20 | 16 | 32 | 8 | 51.8 | 52.12755
4 | 8 | 0 | 0 | 4 | 8 | 52 | 24 | 48.4 | 46.4054
4 | 0 | 4 | 0 | 20 | 8 | 52 | 12 | 40 | 39.29842
5 | 0 | 5 | 0 | 25 | 0 | 60 | 5 | 40.1 | 39.29352
0 | 25 | 10 | 0 | 5 | 0 | 35 | 25 | 29.9 | 31.7757
4 | 8 | 12 | 4 | 4 | 24 | 40 | 4 | 54.6 | 55.49764
0 | 25 | 10 | 0 | 20 | 0 | 40 | 5 | 19.5 | 20.56955
0 | 5 | 0 | 0 | 75 | 0 | 20 | 0 | 3.6 | 2.413269
0 | 45 | 5 | 0 | 15 | 0 | 25 | 10 | 26.6 | 22.91168
0 | 25 | 0 | 0 | 35 | 0 | 35 | 5 | 20 | 21.80778
4 | 0 | 12 | 16 | 4 | 12 | 52 | 0 | 51.5 | 51.08262
0 | 55 | 10 | 0 | 10 | 0 | 15 | 10 | 24.9 | 26.9901
0 | 16 | 8 | 4 | 16 | 20 | 36 | 0 | 41.4 | 41.47508
4 | 12 | 8 | 0 | 8 | 8 | 56 | 4 | 47.8 | 42.1603
0 | 30 | 5 | 0 | 30 | 0 | 20 | 15 | 22.1 | 24.71274
0 | 35 | 20 | 0 | 10 | 0 | 15 | 20 | 0 | 2.237095
0 | 20 | 10 | 0 | 10 | 0 | 45 | 15 | 34 | 34.85689
0 | 5 | 5 | 0 | 30 | 0 | 45 | 15 | 34 | 34.16785
4 | 0 | 4 | 4 | 16 | 12 | 56 | 4 | 42 | 40.36887
5 | 5 | 5 | 0 | 20 | 0 | 50 | 15 | 29.1 | 35.24493
0 | 4 | 8 | 4 | 16 | 20 | 44 | 4 | 46.7 | 44.15232
0 | 15 | 15 | 0 | 15 | 0 | 40 | 15 | 30 | 32.38871
0 | 12 | 4 | 0 | 4 | 16 | 40 | 24 | 39.6 | 42.3563
0 | 30 | 0 | 0 | 15 | 0 | 50 | 5 | 22 | 23.46
0 | 20 | 15 | 0 | 0 | 0 | 35 | 30 | 0 | 5.42701
0 | 0 | 8 | 4 | 16 | 12 | 52 | 8 | 43.1 | 42.91816
0 | 10 | 20 | 0 | 5 | 0 | 60 | 5 | 22.4 | 19.11024
0 | 20 | 10 | 0 | 5 | 0 | 40 | 25 | 32 | 33.38427
0 | 16 | 0 | 4 | 20 | 20 | 28 | 12 | 16.8 | 27.96144
0 | 30 | 10 | 0 | 10 | 0 | 30 | 20 | 31 | 32.20396
4 | 16 | 8 | 0 | 12 | 0 | 48 | 12 | 41.6 | 39.91232
0 | 0 | 8 | 4 | 16 | 12 | 52 | 8 | 43.5 | 42.91816
0 | 30 | 20 | 0 | 5 | 0 | 40 | 5 | 24.4 | 24.47694
0 | 5 | 5 | 0 | 30 | 0 | 55 | 5 | 23 | 22.10504
5 | 5 | 0 | 0 | 40 | 0 | 45 | 5 | 34 | 35.40328
0 | 15 | 25 | 0 | 5 | 0 | 50 | 5 | 22.5 | 22.26044
4 | 12 | 4 | 4 | 12 | 16 | 36 | 12 | 48.4 | 53.69357
0 | 25 | 20 | 0 | 10 | 0 | 35 | 10 | 32.6 | 31.59328
0 | 30 | 10 | 0 | 5 | 0 | 45 | 10 | 20.8 | 23.93895
0 | 40 | 25 | 0 | 10 | 0 | 20 | 5 | 32 | 29.63582
0 | 24 | 8 | 0 | 12 | 16 | 32 | 8 | 45.4 | 42.82724
4 | 32 | 8 | 4 | 4 | 20 | 24 | 4 | 48.8 | 55.36855
0 | 24 | 8 | 0 | 12 | 16 | 32 | 8 | 40.3 | 42.82723
0 | 20 | 10 | 0 | 0 | 0 | 45 | 25 | 36 | 35.33902
4 | 40 | 0 | 0 | 12 | 4 | 36 | 4 | 45.3 | 40.89174
0 | 25 | 5 | 0 | 10 | 0 | 50 | 10 | 28.7 | 24.4838
0 | 40 | 5 | 0 | 15 | 0 | 20 | 20 | 21 | 23.71646
0 | 16 | 0 | 4 | 20 | 20 | 28 | 12 | 38.6 | 27.96144
5 | 0 | 5 | 0 | 45 | 0 | 45 | 0 | 23.3 | 23.28957
4 | 20 | 4 | 4 | 16 | 0 | 52 | 0 | 35.7 | 38.26504
4 | 12 | 0 | 0 | 16 | 8 | 52 | 8 | 40.6 | 38.21903

## Test Results
Al | Co | Cr | Cu | Fe | Mn | Ni | V | Actual_Elong_T (%) | Predicted_Elong_T (%)
5 | 15 | 5 | 0 | 5 | 0 | 65 | 5 | 16.7 | 40.59614
0 | 40 | 20 | 0 | 5 | 0 | 30 | 5 | 26.2 | 26.9681
0 | 24 | 4 | 0 | 8 | 4 | 36 | 24 | 48.8 | 42.02214
4 | 12 | 4 | 4 | 20 | 16 | 32 | 8 | 51.8 | 52.12755
4 | 12 | 0 | 12 | 20 | 8 | 44 | 0 | 39 | 39.6348
0 | 0 | 8 | 4 | 16 | 12 | 52 | 8 | 43.1 | 42.91816
0 | 10 | 10 | 0 | 55 | 0 | 25 | 0 | 18.3 | 17.11714
5 | 0 | 5 | 0 | 25 | 0 | 60 | 5 | 40.1 | 39.29352
0 | 20 | 10 | 0 | 0 | 0 | 45 | 25 | 36 | 35.33902
0 | 35 | 20 | 0 | 30 | 0 | 15 | 0 | 31 | 22.85702
0 | 15 | 5 | 0 | 45 | 0 | 30 | 5 | 11.9 | 20.04925
0 | 20 | 10 | 0 | 10 | 0 | 45 | 15 | 34 | 34.85689
4 | 4 | 4 | 8 | 28 | 16 | 32 | 4 | 46.3 | 45.23361
0 | 30 | 0 | 0 | 30 | 0 | 35 | 5 | 20 | 22.13606
4 | 12 | 8 | 0 | 8 | 8 | 56 | 4 | 47.8 | 42.1603
0 | 15 | 20 | 0 | 5 | 0 | 45 | 15 | 31 | 31.58571
0 | 10 | 5 | 0 | 5 | 0 | 50 | 30 | 25 | 30.93899
0 | 25 | 5 | 0 | 10 | 0 | 35 | 25 | 37 | 36.32411
0 | 16 | 0 | 4 | 20 | 20 | 28 | 12 | 16.8 | 27.96144
0 | 20 | 8 | 4 | 0 | 20 | 44 | 4 | 40.7 | 43.54738
0 | 20 | 8 | 4 | 0 | 20 | 44 | 4 | 41 | 43.54738
4 | 28 | 0 | 20 | 4 | 8 | 36 | 0 | 44.6 | 42.70594
0 | 30 | 10 | 0 | 15 | 0 | 30 | 15 | 33.8 | 32.40307
0 | 25 | 10 | 0 | 25 | 0 | 35 | 5 | 20.1 | 21.45346
0 | 25 | 20 | 0 | 10 | 0 | 35 | 10 | 32.6 | 31.59328
4 | 16 | 8 | 0 | 12 | 0 | 48 | 12 | 41.6 | 39.91232
4 | 0 | 8 | 4 | 24 | 12 | 44 | 4 | 41.8 | 39.46932
0 | 15 | 5 | 0 | 20 | 0 | 40 | 20 | 37 | 36.99692