## Train Results
Al | Co | Cr | Cu | Fe | Mn | Ni | V | Actual_Elong_T (%) | Predicted_Elong_T (%)
0 | 15 | 5 | 0 | 15 | 0 | 40 | 25 | 33.7 | 34.39056
0 | 15 | 5 | 0 | 20 | 0 | 40 | 20 | 37 | 36.24064
0 | 10 | 10 | 0 | 55 | 0 | 25 | 0 | 18.3 | 15.97177
0 | 40 | 4 | 0 | 28 | 4 | 4 | 20 | 28.2 | 27.70775
4 | 0 | 8 | 24 | 4 | 16 | 44 | 0 | 52.6 | 51.60683
4 | 16 | 0 | 20 | 4 | 12 | 44 | 0 | 44.6 | 41.28411
0 | 10 | 5 | 0 | 5 | 0 | 50 | 30 | 25 | 26.99904
0 | 50 | 10 | 0 | 15 | 0 | 15 | 10 | 34.6 | 25.44655
0 | 15 | 5 | 0 | 45 | 0 | 30 | 5 | 11.9 | 17.61225
0 | 24 | 4 | 0 | 8 | 4 | 36 | 24 | 48.8 | 44.82819
4 | 0 | 8 | 4 | 24 | 12 | 44 | 4 | 41.8 | 39.97247
0 | 15 | 15 | 0 | 5 | 0 | 45 | 20 | 35 | 32.91716
0 | 16 | 8 | 4 | 16 | 20 | 36 | 0 | 34.3 | 36.62
4 | 20 | 4 | 4 | 16 | 0 | 52 | 0 | 42 | 38.63408
0 | 45 | 10 | 0 | 20 | 0 | 15 | 10 | 25.7 | 23.41779
0 | 20 | 5 | 0 | 15 | 0 | 40 | 20 | 39 | 37.80968
0 | 10 | 0 | 0 | 0 | 0 | 75 | 15 | 36 | 35.87812
5 | 5 | 10 | 0 | 35 | 0 | 45 | 0 | 27.5 | 25.80142
5 | 10 | 5 | 0 | 20 | 0 | 55 | 5 | 38.4 | 38.49714
5 | 10 | 0 | 0 | 5 | 0 | 55 | 25 | 26 | 25.58722
0 | 30 | 0 | 0 | 30 | 0 | 35 | 5 | 20 | 20.39089
5 | 20 | 5 | 0 | 25 | 0 | 45 | 0 | 24.6 | 33.2196
0 | 5 | 10 | 0 | 30 | 0 | 50 | 5 | 23.4 | 18.81055
4 | 0 | 12 | 4 | 4 | 16 | 52 | 8 | 55.7 | 54.41824
4 | 12 | 8 | 0 | 8 | 8 | 56 | 4 | 39 | 42.00345
4 | 4 | 4 | 8 | 28 | 16 | 32 | 4 | 46.3 | 44.28911
0 | 15 | 20 | 0 | 5 | 0 | 45 | 15 | 31 | 30.64199
0 | 5 | 10 | 0 | 10 | 0 | 55 | 20 | 26.7 | 28.2851
4 | 0 | 8 | 4 | 24 | 12 | 44 | 4 | 49 | 39.97247
0 | 30 | 10 | 0 | 15 | 0 | 30 | 15 | 33.8 | 31.21357
0 | 65 | 15 | 0 | 0 | 0 | 10 | 10 | 22 | 24.42343
4 | 8 | 0 | 12 | 20 | 8 | 48 | 0 | 42.1 | 38.96185
0 | 25 | 15 | 0 | 5 | 0 | 35 | 20 | 31.8 | 31.57789
0 | 20 | 8 | 4 | 0 | 20 | 44 | 4 | 40.7 | 41.0614
0 | 20 | 8 | 4 | 0 | 20 | 44 | 4 | 41 | 41.0614
0 | 10 | 5 | 0 | 35 | 0 | 35 | 15 | 29.7 | 29.36828
4 | 12 | 0 | 0 | 16 | 8 | 52 | 8 | 33.7 | 37.82978
4 | 12 | 8 | 4 | 16 | 8 | 48 | 0 | 47.1 | 41.59023
0 | 25 | 5 | 0 | 10 | 0 | 35 | 25 | 37 | 35.13947
0 | 20 | 4 | 0 | 4 | 4 | 48 | 20 | 46.5 | 43.71135
0 | 35 | 15 | 0 | 10 | 0 | 25 | 15 | 30 | 28.98447
0 | 35 | 25 | 0 | 5 | 0 | 30 | 5 | 20.5 | 22.34996
4 | 16 | 0 | 4 | 12 | 8 | 52 | 4 | 44.8 | 40.41999
0 | 40 | 5 | 0 | 15 | 0 | 15 | 25 | 24 | 25.24028
0 | 45 | 15 | 0 | 10 | 0 | 15 | 15 | 29.1 | 29.92947
4 | 8 | 4 | 4 | 16 | 12 | 48 | 4 | 41 | 39.71687
0 | 20 | 20 | 0 | 15 | 0 | 30 | 15 | 31 | 30.16443
0 | 40 | 20 | 0 | 5 | 0 | 30 | 5 | 26.2 | 25.86287
4 | 12 | 0 | 12 | 20 | 8 | 44 | 0 | 42.4 | 39.16971
0 | 10 | 10 | 0 | 25 | 0 | 50 | 5 | 14.2 | 17.41031
0 | 35 | 15 | 0 | 5 | 0 | 20 | 25 | 0 | 1.871946
0 | 15 | 20 | 0 | 15 | 0 | 40 | 10 | 32 | 29.02856
4 | 12 | 0 | 12 | 20 | 8 | 44 | 0 | 39 | 39.16971
0 | 12 | 8 | 4 | 16 | 20 | 36 | 4 | 39.1 | 40.43258
4 | 12 | 4 | 4 | 20 | 16 | 32 | 8 | 51.8 | 50.98827
4 | 8 | 0 | 0 | 4 | 8 | 52 | 24 | 48.4 | 48.66245
4 | 0 | 4 | 0 | 20 | 8 | 52 | 12 | 40 | 38.26749
5 | 0 | 5 | 0 | 25 | 0 | 60 | 5 | 40.1 | 38.6521
0 | 25 | 10 | 0 | 5 | 0 | 35 | 25 | 29.9 | 31.79733
4 | 8 | 12 | 4 | 4 | 24 | 40 | 4 | 54.6 | 55.2872
0 | 25 | 10 | 0 | 20 | 0 | 40 | 5 | 19.5 | 19.8797
0 | 5 | 0 | 0 | 75 | 0 | 20 | 0 | 3.6 | 4.508606
0 | 45 | 5 | 0 | 15 | 0 | 25 | 10 | 26.6 | 21.89735
0 | 25 | 0 | 0 | 35 | 0 | 35 | 5 | 20 | 19.63011
4 | 0 | 12 | 16 | 4 | 12 | 52 | 0 | 51.5 | 50.40724
0 | 55 | 10 | 0 | 10 | 0 | 15 | 10 | 24.9 | 25.25934
0 | 16 | 8 | 4 | 16 | 20 | 36 | 0 | 41.4 | 36.62
4 | 12 | 8 | 0 | 8 | 8 | 56 | 4 | 47.8 | 42.00345
0 | 30 | 5 | 0 | 30 | 0 | 20 | 15 | 22.1 | 22.18864
0 | 35 | 20 | 0 | 10 | 0 | 15 | 20 | 0 | 2.164617
0 | 20 | 10 | 0 | 10 | 0 | 45 | 15 | 34 | 33.39323
0 | 5 | 5 | 0 | 30 | 0 | 45 | 15 | 34 | 32.58939
4 | 0 | 4 | 4 | 16 | 12 | 56 | 4 | 42 | 39.50593
5 | 5 | 5 | 0 | 20 | 0 | 50 | 15 | 29.1 | 30.08291
0 | 4 | 8 | 4 | 16 | 20 | 44 | 4 | 46.7 | 43.13518
0 | 15 | 15 | 0 | 15 | 0 | 40 | 15 | 30 | 30.58637
0 | 12 | 4 | 0 | 4 | 16 | 40 | 24 | 39.6 | 39.99022
0 | 30 | 0 | 0 | 15 | 0 | 50 | 5 | 22 | 21.97318
0 | 20 | 15 | 0 | 0 | 0 | 35 | 30 | 0 | 1.888774
0 | 0 | 8 | 4 | 16 | 12 | 52 | 8 | 43.1 | 42.68813
0 | 10 | 20 | 0 | 5 | 0 | 60 | 5 | 22.4 | 19.31971
0 | 20 | 10 | 0 | 5 | 0 | 40 | 25 | 32 | 33.11823
0 | 16 | 0 | 4 | 20 | 20 | 28 | 12 | 16.8 | 26.72499
0 | 30 | 10 | 0 | 10 | 0 | 30 | 20 | 31 | 30.80403
4 | 16 | 8 | 0 | 12 | 0 | 48 | 12 | 41.6 | 38.82846
0 | 0 | 8 | 4 | 16 | 12 | 52 | 8 | 43.5 | 42.68813
0 | 30 | 20 | 0 | 5 | 0 | 40 | 5 | 24.4 | 23.41306
0 | 5 | 5 | 0 | 30 | 0 | 55 | 5 | 23 | 21.97214
5 | 5 | 0 | 0 | 40 | 0 | 45 | 5 | 34 | 34.63756
0 | 15 | 25 | 0 | 5 | 0 | 50 | 5 | 22.5 | 21.2616
4 | 12 | 4 | 4 | 12 | 16 | 36 | 12 | 48.4 | 53.56549
0 | 25 | 20 | 0 | 10 | 0 | 35 | 10 | 32.6 | 28.89146
0 | 30 | 10 | 0 | 5 | 0 | 45 | 10 | 20.8 | 21.22052
0 | 40 | 25 | 0 | 10 | 0 | 20 | 5 | 32 | 27.14914
0 | 24 | 8 | 0 | 12 | 16 | 32 | 8 | 45.4 | 40.50145
4 | 32 | 8 | 4 | 4 | 20 | 24 | 4 | 48.8 | 55.13248
0 | 24 | 8 | 0 | 12 | 16 | 32 | 8 | 40.3 | 40.50145
0 | 20 | 10 | 0 | 0 | 0 | 45 | 25 | 36 | 33.92123
4 | 40 | 0 | 0 | 12 | 4 | 36 | 4 | 45.3 | 46.25298
0 | 25 | 5 | 0 | 10 | 0 | 50 | 10 | 28.7 | 24.01849
0 | 40 | 5 | 0 | 15 | 0 | 20 | 20 | 21 | 21.80313
0 | 16 | 0 | 4 | 20 | 20 | 28 | 12 | 38.6 | 26.72499
5 | 0 | 5 | 0 | 45 | 0 | 45 | 0 | 23.3 | 25.38663
4 | 20 | 4 | 4 | 16 | 0 | 52 | 0 | 35.7 | 38.63408
4 | 12 | 0 | 0 | 16 | 8 | 52 | 8 | 40.6 | 37.82978

## Test Results
Al | Co | Cr | Cu | Fe | Mn | Ni | V | Actual_Elong_T (%) | Predicted_Elong_T (%)
5 | 15 | 5 | 0 | 5 | 0 | 65 | 5 | 16.7 | 40.02018
0 | 40 | 20 | 0 | 5 | 0 | 30 | 5 | 26.2 | 25.86287
0 | 24 | 4 | 0 | 8 | 4 | 36 | 24 | 48.8 | 44.82819
4 | 12 | 4 | 4 | 20 | 16 | 32 | 8 | 51.8 | 50.98827
4 | 12 | 0 | 12 | 20 | 8 | 44 | 0 | 39 | 39.16971
0 | 0 | 8 | 4 | 16 | 12 | 52 | 8 | 43.1 | 42.68813
0 | 10 | 10 | 0 | 55 | 0 | 25 | 0 | 18.3 | 15.97177
5 | 0 | 5 | 0 | 25 | 0 | 60 | 5 | 40.1 | 38.6521
0 | 20 | 10 | 0 | 0 | 0 | 45 | 25 | 36 | 33.92123
0 | 35 | 20 | 0 | 30 | 0 | 15 | 0 | 31 | 21.30464
0 | 15 | 5 | 0 | 45 | 0 | 30 | 5 | 11.9 | 17.61225
0 | 20 | 10 | 0 | 10 | 0 | 45 | 15 | 34 | 33.39323
4 | 4 | 4 | 8 | 28 | 16 | 32 | 4 | 46.3 | 44.28911
0 | 30 | 0 | 0 | 30 | 0 | 35 | 5 | 20 | 20.39089
4 | 12 | 8 | 0 | 8 | 8 | 56 | 4 | 47.8 | 42.00345
0 | 15 | 20 | 0 | 5 | 0 | 45 | 15 | 31 | 30.64199
0 | 10 | 5 | 0 | 5 | 0 | 50 | 30 | 25 | 26.99904
0 | 25 | 5 | 0 | 10 | 0 | 35 | 25 | 37 | 35.13947
0 | 16 | 0 | 4 | 20 | 20 | 28 | 12 | 16.8 | 26.72499
0 | 20 | 8 | 4 | 0 | 20 | 44 | 4 | 40.7 | 41.0614
0 | 20 | 8 | 4 | 0 | 20 | 44 | 4 | 41 | 41.0614
4 | 28 | 0 | 20 | 4 | 8 | 36 | 0 | 44.6 | 42.65367
0 | 30 | 10 | 0 | 15 | 0 | 30 | 15 | 33.8 | 31.21357
0 | 25 | 10 | 0 | 25 | 0 | 35 | 5 | 20.1 | 20.32202
0 | 25 | 20 | 0 | 10 | 0 | 35 | 10 | 32.6 | 28.89146
4 | 16 | 8 | 0 | 12 | 0 | 48 | 12 | 41.6 | 38.82846
4 | 0 | 8 | 4 | 24 | 12 | 44 | 4 | 41.8 | 39.97247
0 | 15 | 5 | 0 | 20 | 0 | 40 | 20 | 37 | 36.24064