## Train Results
Al | Co | Cr | Cu | Fe | Mn | Ni | V | Actual_Hardness (GPa) SRJT | Predicted_Hardness (GPa) SRJT
0 | 15 | 5 | 0 | 15 | 0 | 40 | 25 | 3.32 | 3.08064
0 | 15 | 5 | 0 | 20 | 0 | 40 | 20 | 2.71 | 2.614373
0 | 10 | 10 | 0 | 55 | 0 | 25 | 0 | 1.82 | 1.874715
0 | 40 | 4 | 0 | 28 | 4 | 4 | 20 | 2.54 | 2.479012
4 | 0 | 8 | 24 | 4 | 16 | 44 | 0 | 1.98 | 1.781797
4 | 16 | 0 | 20 | 4 | 12 | 44 | 0 | 1.79 | 1.783418
0 | 10 | 5 | 0 | 5 | 0 | 50 | 30 | 3.32 | 3.087091
0 | 50 | 10 | 0 | 15 | 0 | 15 | 10 | 2.68 | 2.74884
0 | 15 | 5 | 0 | 45 | 0 | 30 | 5 | 1.91 | 1.966986
0 | 24 | 4 | 0 | 8 | 4 | 36 | 24 | 2.74 | 2.918297
4 | 0 | 8 | 4 | 24 | 12 | 44 | 4 | 1.84 | 1.987429
0 | 15 | 15 | 0 | 5 | 0 | 45 | 20 | 2.95 | 3.077199
0 | 16 | 8 | 4 | 16 | 20 | 36 | 0 | 1.9 | 2.009543
4 | 20 | 4 | 4 | 16 | 0 | 52 | 0 | 2.06 | 1.988228
0 | 45 | 10 | 0 | 20 | 0 | 15 | 10 | 2.62 | 2.613953
0 | 20 | 5 | 0 | 15 | 0 | 40 | 20 | 1.85 | 2.623493
0 | 10 | 0 | 0 | 0 | 0 | 75 | 15 | 2.42 | 2.533806
5 | 5 | 10 | 0 | 35 | 0 | 45 | 0 | 1.87 | 1.91933
5 | 10 | 5 | 0 | 20 | 0 | 55 | 5 | 2.67 | 2.437493
5 | 10 | 0 | 0 | 5 | 0 | 55 | 25 | 3.48 | 3.359037
0 | 30 | 0 | 0 | 30 | 0 | 35 | 5 | 1.98 | 1.926207
5 | 20 | 5 | 0 | 25 | 0 | 45 | 0 | 2.11 | 2.085505
0 | 5 | 10 | 0 | 30 | 0 | 50 | 5 | 2.11 | 2.112732
4 | 0 | 12 | 4 | 4 | 16 | 52 | 8 | 2.23 | 2.158039
4 | 12 | 8 | 0 | 8 | 8 | 56 | 4 | 2.25 | 2.338021
4 | 4 | 4 | 8 | 28 | 16 | 32 | 4 | 1.86 | 1.874263
0 | 15 | 20 | 0 | 5 | 0 | 45 | 15 | 2.96 | 2.938677
0 | 5 | 10 | 0 | 10 | 0 | 55 | 20 | 2.88 | 2.887412
4 | 0 | 8 | 4 | 24 | 12 | 44 | 4 | 2.04 | 1.987429
0 | 30 | 10 | 0 | 15 | 0 | 30 | 15 | 2.83 | 2.880404
0 | 65 | 15 | 0 | 0 | 0 | 10 | 10 | 3.09 | 2.799291
4 | 8 | 0 | 12 | 20 | 8 | 48 | 0 | 1.89 | 1.890455
0 | 25 | 15 | 0 | 5 | 0 | 35 | 20 | 3.29 | 3.378392
0 | 20 | 8 | 4 | 0 | 20 | 44 | 4 | 2.2 | 2.22397
0 | 20 | 8 | 4 | 0 | 20 | 44 | 4 | 2.25 | 2.22397
0 | 10 | 5 | 0 | 35 | 0 | 35 | 15 | 2.52 | 2.415521
4 | 12 | 0 | 0 | 16 | 8 | 52 | 8 | 2.42 | 2.542136
4 | 12 | 8 | 4 | 16 | 8 | 48 | 0 | 2.03 | 2.045493
0 | 25 | 5 | 0 | 10 | 0 | 35 | 25 | 3.02 | 3.093093
0 | 20 | 4 | 0 | 4 | 4 | 48 | 20 | 3.04 | 2.926896
0 | 30 | 5 | 0 | 15 | 0 | 20 | 30 | 4.28 | 4.015124
0 | 35 | 15 | 0 | 10 | 0 | 25 | 15 | 2.94 | 2.947325
0 | 35 | 25 | 0 | 5 | 0 | 30 | 5 | 2.9 | 2.801477
0 | 40 | 5 | 0 | 15 | 0 | 15 | 25 | 3.82 | 3.63448
0 | 45 | 15 | 0 | 10 | 0 | 15 | 15 | 3.17 | 2.919115
4 | 8 | 4 | 4 | 16 | 12 | 48 | 4 | 2.14 | 2.11915
0 | 20 | 20 | 0 | 15 | 0 | 30 | 15 | 2.51 | 2.66468
0 | 40 | 20 | 0 | 5 | 0 | 30 | 5 | 3.05 | 2.83067
4 | 12 | 0 | 12 | 20 | 8 | 44 | 0 | 2.66 | 1.879634
0 | 10 | 10 | 0 | 25 | 0 | 50 | 5 | 2.15 | 2.126775
0 | 35 | 15 | 0 | 5 | 0 | 20 | 25 | 6.04 | 5.478484
0 | 15 | 20 | 0 | 15 | 0 | 40 | 10 | 2.43 | 2.484514
4 | 12 | 0 | 12 | 20 | 8 | 44 | 0 | 1.79 | 1.879634
0 | 12 | 8 | 4 | 16 | 20 | 36 | 4 | 1.91 | 2.074126
4 | 12 | 4 | 4 | 20 | 16 | 32 | 8 | 2.13 | 2.060018
4 | 8 | 0 | 0 | 4 | 8 | 52 | 24 | 2.63 | 2.789756
4 | 0 | 4 | 0 | 20 | 8 | 52 | 12 | 2.18 | 2.423707
5 | 0 | 5 | 0 | 25 | 0 | 60 | 5 | 2.31 | 2.330899
0 | 25 | 10 | 0 | 5 | 0 | 35 | 25 | 3.4 | 3.433104
4 | 8 | 12 | 4 | 4 | 24 | 40 | 4 | 2.08 | 1.980128
0 | 25 | 10 | 0 | 20 | 0 | 40 | 5 | 2.31 | 2.19073
0 | 5 | 0 | 0 | 75 | 0 | 20 | 0 | 2.53 | 2.013701
0 | 45 | 5 | 0 | 15 | 0 | 25 | 10 | 2.58 | 2.624713
0 | 25 | 0 | 0 | 35 | 0 | 35 | 5 | 1.8 | 1.922064
4 | 0 | 12 | 16 | 4 | 12 | 52 | 0 | 1.99 | 1.835533
0 | 55 | 10 | 0 | 10 | 0 | 15 | 10 | 2.88 | 2.787922
0 | 16 | 8 | 4 | 16 | 20 | 36 | 0 | 2.05 | 2.009543
4 | 12 | 8 | 0 | 8 | 8 | 56 | 4 | 2.3 | 2.338021
0 | 30 | 5 | 0 | 30 | 0 | 20 | 15 | 2.4 | 2.392416
0 | 35 | 20 | 0 | 10 | 0 | 15 | 20 | 5.22 | 5.023995
0 | 20 | 10 | 0 | 10 | 0 | 45 | 15 | 2.93 | 2.784694
0 | 5 | 5 | 0 | 30 | 0 | 45 | 15 | 2.38 | 2.388694
4 | 0 | 4 | 4 | 16 | 12 | 56 | 4 | 2.14 | 2.127331
5 | 5 | 5 | 0 | 20 | 0 | 50 | 15 | 3.35 | 3.156773
0 | 4 | 8 | 4 | 16 | 20 | 44 | 4 | 2.06 | 2.088908
0 | 15 | 15 | 0 | 15 | 0 | 40 | 15 | 2.57 | 2.654483
0 | 12 | 4 | 0 | 4 | 16 | 40 | 24 | 2.54 | 2.534383
0 | 30 | 0 | 0 | 15 | 0 | 50 | 5 | 1.92 | 1.974468
0 | 20 | 15 | 0 | 0 | 0 | 35 | 30 | 5.96 | 5.451124
0 | 0 | 8 | 4 | 16 | 12 | 52 | 8 | 1.93 | 2.150692
0 | 10 | 20 | 0 | 5 | 0 | 60 | 5 | 2.58 | 2.582205
0 | 20 | 10 | 0 | 5 | 0 | 40 | 25 | 3.41 | 3.189955
0 | 16 | 0 | 4 | 20 | 20 | 28 | 12 | 2.03 | 2.223162
0 | 30 | 10 | 0 | 10 | 0 | 30 | 20 | 3.37 | 3.203872
4 | 16 | 8 | 0 | 12 | 0 | 48 | 12 | 2.64 | 2.699011
0 | 0 | 8 | 4 | 16 | 12 | 52 | 8 | 2.25 | 2.150692
0 | 30 | 20 | 0 | 5 | 0 | 40 | 5 | 2.6 | 2.722872
0 | 5 | 5 | 0 | 30 | 0 | 55 | 5 | 2.15 | 2.086408
5 | 5 | 0 | 0 | 40 | 0 | 45 | 5 | 2.69 | 2.361766
0 | 15 | 25 | 0 | 5 | 0 | 50 | 5 | 2.82 | 2.74191
4 | 12 | 4 | 4 | 12 | 16 | 36 | 12 | 2.08 | 2.158058
0 | 25 | 20 | 0 | 10 | 0 | 35 | 10 | 2.73 | 2.722183
0 | 30 | 10 | 0 | 5 | 0 | 45 | 10 | 2.85 | 2.815941
0 | 40 | 25 | 0 | 10 | 0 | 20 | 5 | 2.77 | 2.765255
0 | 24 | 8 | 0 | 12 | 16 | 32 | 8 | 2.3 | 2.309029
4 | 32 | 8 | 4 | 4 | 20 | 24 | 4 | 2.22 | 2.037697
0 | 24 | 8 | 0 | 12 | 16 | 32 | 8 | 1.96 | 2.309029
0 | 20 | 10 | 0 | 0 | 0 | 45 | 25 | 3 | 3.156771
4 | 40 | 0 | 0 | 12 | 4 | 36 | 4 | 1.75 | 2.107563
0 | 25 | 5 | 0 | 10 | 0 | 50 | 10 | 2.35 | 2.386566
0 | 40 | 5 | 0 | 15 | 0 | 20 | 20 | 3.42 | 3.22526
0 | 16 | 0 | 4 | 20 | 20 | 28 | 12 | 2.23 | 2.223162
5 | 0 | 5 | 0 | 45 | 0 | 45 | 0 | 1.96 | 1.935105
4 | 20 | 4 | 4 | 16 | 0 | 52 | 0 | 1.9 | 1.988228
4 | 12 | 0 | 0 | 16 | 8 | 52 | 8 | 2.66 | 2.542136

## Test Results
Al | Co | Cr | Cu | Fe | Mn | Ni | V | Actual_Hardness (GPa) SRJT | Predicted_Hardness (GPa) SRJT
0 | 20 | 5 | 0 | 25 | 0 | 35 | 15 | 2.3 | 2.33272
0 | 8 | 0 | 4 | 4 | 28 | 36 | 20 | 2.54 | 2.330246
0 | 25 | 10 | 0 | 25 | 0 | 35 | 5 | 2.29 | 2.120102
4 | 16 | 8 | 0 | 12 | 0 | 48 | 12 | 2.82 | 2.699011
5 | 10 | 5 | 0 | 25 | 0 | 50 | 5 | 2.32 | 2.340361
0 | 10 | 5 | 0 | 10 | 0 | 55 | 20 | 2.76 | 2.632984
15 | 5 | 0 | 0 | 15 | 0 | 65 | 0 | 2.97 | 2.798626
4 | 16 | 0 | 4 | 12 | 8 | 52 | 4 | 1.99 | 2.268887
0 | 5 | 15 | 0 | 5 | 0 | 70 | 5 | 2.24 | 2.572252
0 | 5 | 20 | 0 | 10 | 0 | 55 | 10 | 2.62 | 2.675499
4 | 8 | 4 | 4 | 16 | 12 | 48 | 4 | 2.42 | 2.11915
4 | 28 | 0 | 20 | 4 | 8 | 36 | 0 | 1.81 | 1.777943
0 | 35 | 20 | 0 | 30 | 0 | 15 | 0 | 2.19 | 2.085758
4 | 0 | 4 | 0 | 4 | 4 | 60 | 24 | 2.59 | 2.998962
0 | 50 | 5 | 0 | 15 | 0 | 5 | 25 | 3.37 | 3.82082
0 | 25 | 10 | 0 | 35 | 0 | 25 | 5 | 2.13 | 1.980915
0 | 10 | 0 | 0 | 30 | 0 | 40 | 20 | 2.33 | 2.593654
5 | 5 | 10 | 0 | 20 | 0 | 55 | 5 | 2.57 | 2.311942
5 | 10 | 0 | 0 | 30 | 0 | 50 | 5 | 2.25 | 2.52294
4 | 0 | 4 | 0 | 20 | 8 | 52 | 12 | 2.34 | 2.423707
0 | 75 | 0 | 0 | 15 | 0 | 0 | 10 | 2.25 | 2.652867
4 | 12 | 4 | 0 | 28 | 0 | 40 | 12 | 2.11 | 2.646209
0 | 25 | 25 | 0 | 15 | 0 | 25 | 10 | 2.77 | 2.659917
0 | 40 | 15 | 0 | 5 | 0 | 30 | 10 | 2.78 | 2.895946
0 | 0 | 20 | 0 | 55 | 0 | 25 | 0 | 1.63 | 1.892829
4 | 4 | 12 | 0 | 0 | 4 | 52 | 24 | 3.43 | 3.556066
4 | 12 | 8 | 4 | 16 | 8 | 48 | 0 | 1.86 | 2.045493
5 | 15 | 5 | 0 | 5 | 0 | 65 | 5 | 2.47 | 2.614129