## Train Results
Al | Co | Cr | Cu | Fe | Mn | Ni | V | Actual_Hardness (GPa) SRJT | Predicted_Hardness (GPa) SRJT
0 | 15 | 5 | 0 | 15 | 0 | 40 | 25 | 3.32 | 2.934958
0 | 15 | 5 | 0 | 20 | 0 | 40 | 20 | 2.71 | 2.478558
0 | 10 | 10 | 0 | 55 | 0 | 25 | 0 | 1.82 | 1.947673
0 | 40 | 4 | 0 | 28 | 4 | 4 | 20 | 2.54 | 2.520552
4 | 0 | 8 | 24 | 4 | 16 | 44 | 0 | 1.98 | 1.897493
4 | 16 | 0 | 20 | 4 | 12 | 44 | 0 | 1.79 | 1.849874
0 | 10 | 5 | 0 | 5 | 0 | 50 | 30 | 3.32 | 2.882615
0 | 50 | 10 | 0 | 15 | 0 | 15 | 10 | 2.68 | 2.743046
0 | 15 | 5 | 0 | 45 | 0 | 30 | 5 | 1.91 | 2.052134
0 | 24 | 4 | 0 | 8 | 4 | 36 | 24 | 2.74 | 2.660789
4 | 0 | 8 | 4 | 24 | 12 | 44 | 4 | 1.84 | 1.974074
0 | 15 | 15 | 0 | 5 | 0 | 45 | 20 | 2.95 | 2.932985
0 | 16 | 8 | 4 | 16 | 20 | 36 | 0 | 1.9 | 1.991889
4 | 20 | 4 | 4 | 16 | 0 | 52 | 0 | 2.06 | 1.935534
0 | 45 | 10 | 0 | 20 | 0 | 15 | 10 | 2.62 | 2.660438
0 | 20 | 5 | 0 | 15 | 0 | 40 | 20 | 1.85 | 2.357294
0 | 10 | 0 | 0 | 0 | 0 | 75 | 15 | 2.42 | 2.403817
5 | 5 | 10 | 0 | 35 | 0 | 45 | 0 | 1.87 | 1.97289
5 | 10 | 5 | 0 | 20 | 0 | 55 | 5 | 2.67 | 2.557616
5 | 10 | 0 | 0 | 5 | 0 | 55 | 25 | 3.48 | 3.289658
0 | 30 | 0 | 0 | 30 | 0 | 35 | 5 | 1.98 | 1.9277
5 | 20 | 5 | 0 | 25 | 0 | 45 | 0 | 2.11 | 1.99178
0 | 5 | 10 | 0 | 30 | 0 | 50 | 5 | 2.11 | 2.198281
4 | 0 | 12 | 4 | 4 | 16 | 52 | 8 | 2.23 | 2.177967
4 | 12 | 8 | 0 | 8 | 8 | 56 | 4 | 2.25 | 2.348138
4 | 4 | 4 | 8 | 28 | 16 | 32 | 4 | 1.86 | 1.919128
0 | 15 | 20 | 0 | 5 | 0 | 45 | 15 | 2.96 | 2.908467
0 | 5 | 10 | 0 | 10 | 0 | 55 | 20 | 2.88 | 2.755939
4 | 0 | 8 | 4 | 24 | 12 | 44 | 4 | 2.04 | 1.974074
0 | 30 | 10 | 0 | 15 | 0 | 30 | 15 | 2.83 | 2.872701
0 | 65 | 15 | 0 | 0 | 0 | 10 | 10 | 3.09 | 2.82256
4 | 8 | 0 | 12 | 20 | 8 | 48 | 0 | 1.89 | 1.996734
0 | 25 | 15 | 0 | 5 | 0 | 35 | 20 | 3.29 | 3.222369
0 | 20 | 8 | 4 | 0 | 20 | 44 | 4 | 2.2 | 2.175404
0 | 20 | 8 | 4 | 0 | 20 | 44 | 4 | 2.25 | 2.175404
0 | 10 | 5 | 0 | 35 | 0 | 35 | 15 | 2.52 | 2.406173
4 | 12 | 0 | 0 | 16 | 8 | 52 | 8 | 2.42 | 2.544438
4 | 12 | 8 | 4 | 16 | 8 | 48 | 0 | 2.03 | 2.081202
0 | 25 | 5 | 0 | 10 | 0 | 35 | 25 | 3.02 | 2.801436
0 | 20 | 4 | 0 | 4 | 4 | 48 | 20 | 3.04 | 2.7534
0 | 30 | 5 | 0 | 15 | 0 | 20 | 30 | 4.28 | 3.87679
0 | 35 | 15 | 0 | 10 | 0 | 25 | 15 | 2.94 | 2.981375
0 | 35 | 25 | 0 | 5 | 0 | 30 | 5 | 2.9 | 2.817327
0 | 40 | 5 | 0 | 15 | 0 | 15 | 25 | 3.82 | 3.614191
0 | 45 | 15 | 0 | 10 | 0 | 15 | 15 | 3.17 | 3.024043
4 | 8 | 4 | 4 | 16 | 12 | 48 | 4 | 2.14 | 2.128934
0 | 20 | 20 | 0 | 15 | 0 | 30 | 15 | 2.51 | 2.828102
0 | 40 | 20 | 0 | 5 | 0 | 30 | 5 | 3.05 | 2.790488
4 | 12 | 0 | 12 | 20 | 8 | 44 | 0 | 2.66 | 1.988501
0 | 10 | 10 | 0 | 25 | 0 | 50 | 5 | 2.15 | 2.237848
0 | 35 | 15 | 0 | 5 | 0 | 20 | 25 | 6.04 | 5.673057
0 | 15 | 20 | 0 | 15 | 0 | 40 | 10 | 2.43 | 2.555764
4 | 12 | 0 | 12 | 20 | 8 | 44 | 0 | 1.79 | 1.988501
0 | 12 | 8 | 4 | 16 | 20 | 36 | 4 | 1.91 | 2.010978
4 | 12 | 4 | 4 | 20 | 16 | 32 | 8 | 2.13 | 2.029015
4 | 8 | 0 | 0 | 4 | 8 | 52 | 24 | 2.63 | 2.611842
4 | 0 | 4 | 0 | 20 | 8 | 52 | 12 | 2.18 | 2.28515
5 | 0 | 5 | 0 | 25 | 0 | 60 | 5 | 2.31 | 2.484729
0 | 25 | 10 | 0 | 5 | 0 | 35 | 25 | 3.4 | 3.128647
4 | 8 | 12 | 4 | 4 | 24 | 40 | 4 | 2.08 | 2.03627
0 | 25 | 10 | 0 | 20 | 0 | 40 | 5 | 2.31 | 2.265062
0 | 5 | 0 | 0 | 75 | 0 | 20 | 0 | 2.53 | 2.372427
0 | 45 | 5 | 0 | 15 | 0 | 25 | 10 | 2.58 | 2.608509
0 | 25 | 0 | 0 | 35 | 0 | 35 | 5 | 1.8 | 1.914359
4 | 0 | 12 | 16 | 4 | 12 | 52 | 0 | 1.99 | 2.178397
0 | 55 | 10 | 0 | 10 | 0 | 15 | 10 | 2.88 | 2.79034
0 | 16 | 8 | 4 | 16 | 20 | 36 | 0 | 2.05 | 1.991889
4 | 12 | 8 | 0 | 8 | 8 | 56 | 4 | 2.3 | 2.348138
0 | 30 | 5 | 0 | 30 | 0 | 20 | 15 | 2.4 | 2.426033
0 | 35 | 20 | 0 | 10 | 0 | 15 | 20 | 5.22 | 5.708717
0 | 20 | 10 | 0 | 10 | 0 | 45 | 15 | 2.93 | 2.775114
0 | 5 | 5 | 0 | 30 | 0 | 45 | 15 | 2.38 | 2.351707
4 | 0 | 4 | 4 | 16 | 12 | 56 | 4 | 2.14 | 2.150227
5 | 5 | 5 | 0 | 20 | 0 | 50 | 15 | 3.35 | 3.198755
0 | 4 | 8 | 4 | 16 | 20 | 44 | 4 | 2.06 | 2.020113
0 | 15 | 15 | 0 | 15 | 0 | 40 | 15 | 2.57 | 2.594532
0 | 12 | 4 | 0 | 4 | 16 | 40 | 24 | 2.54 | 2.390323
0 | 30 | 0 | 0 | 15 | 0 | 50 | 5 | 1.92 | 1.974859
0 | 20 | 15 | 0 | 0 | 0 | 35 | 30 | 5.96 | 5.094504
0 | 0 | 8 | 4 | 16 | 12 | 52 | 8 | 1.93 | 2.139987
0 | 10 | 20 | 0 | 5 | 0 | 60 | 5 | 2.58 | 2.620214
0 | 20 | 10 | 0 | 5 | 0 | 40 | 25 | 3.41 | 3.010977
0 | 16 | 0 | 4 | 20 | 20 | 28 | 12 | 2.03 | 2.094133
0 | 30 | 10 | 0 | 10 | 0 | 30 | 20 | 3.37 | 3.131124
4 | 16 | 8 | 0 | 12 | 0 | 48 | 12 | 2.64 | 2.799342
0 | 0 | 8 | 4 | 16 | 12 | 52 | 8 | 2.25 | 2.139987
0 | 30 | 20 | 0 | 5 | 0 | 40 | 5 | 2.6 | 2.699376
0 | 5 | 5 | 0 | 30 | 0 | 55 | 5 | 2.15 | 2.152198
5 | 5 | 0 | 0 | 40 | 0 | 45 | 5 | 2.69 | 2.467013
0 | 15 | 25 | 0 | 5 | 0 | 50 | 5 | 2.82 | 2.765411
4 | 12 | 4 | 4 | 12 | 16 | 36 | 12 | 2.08 | 2.123981
0 | 25 | 20 | 0 | 10 | 0 | 35 | 10 | 2.73 | 2.744404
0 | 30 | 10 | 0 | 5 | 0 | 45 | 10 | 2.85 | 2.75794
0 | 40 | 25 | 0 | 10 | 0 | 20 | 5 | 2.77 | 2.78461
0 | 24 | 8 | 0 | 12 | 16 | 32 | 8 | 2.3 | 2.174406
4 | 32 | 8 | 4 | 4 | 20 | 24 | 4 | 2.22 | 2.128474
0 | 24 | 8 | 0 | 12 | 16 | 32 | 8 | 1.96 | 2.174406
0 | 20 | 10 | 0 | 0 | 0 | 45 | 25 | 3 | 2.901646
4 | 40 | 0 | 0 | 12 | 4 | 36 | 4 | 1.75 | 1.819196
0 | 25 | 5 | 0 | 10 | 0 | 50 | 10 | 2.35 | 2.362628
0 | 40 | 5 | 0 | 15 | 0 | 20 | 20 | 3.42 | 3.36868
0 | 16 | 0 | 4 | 20 | 20 | 28 | 12 | 2.23 | 2.094133
5 | 0 | 5 | 0 | 45 | 0 | 45 | 0 | 1.96 | 1.959685
4 | 20 | 4 | 4 | 16 | 0 | 52 | 0 | 1.9 | 1.935534
4 | 12 | 0 | 0 | 16 | 8 | 52 | 8 | 2.66 | 2.544438

## Test Results
Al | Co | Cr | Cu | Fe | Mn | Ni | V | Actual_Hardness (GPa) SRJT | Predicted_Hardness (GPa) SRJT
0 | 20 | 5 | 0 | 25 | 0 | 35 | 15 | 2.3 | 2.279283
0 | 8 | 0 | 4 | 4 | 28 | 36 | 20 | 2.54 | 2.053434
0 | 25 | 10 | 0 | 25 | 0 | 35 | 5 | 2.29 | 2.190729
4 | 16 | 8 | 0 | 12 | 0 | 48 | 12 | 2.82 | 2.799342
5 | 10 | 5 | 0 | 25 | 0 | 50 | 5 | 2.32 | 2.465849
0 | 10 | 5 | 0 | 10 | 0 | 55 | 20 | 2.76 | 2.512809
15 | 5 | 0 | 0 | 15 | 0 | 65 | 0 | 2.97 | 3.236372
4 | 16 | 0 | 4 | 12 | 8 | 52 | 4 | 1.99 | 2.156993
0 | 5 | 15 | 0 | 5 | 0 | 70 | 5 | 2.24 | 2.526227
0 | 5 | 20 | 0 | 10 | 0 | 55 | 10 | 2.62 | 2.706336
4 | 8 | 4 | 4 | 16 | 12 | 48 | 4 | 2.42 | 2.128934
4 | 28 | 0 | 20 | 4 | 8 | 36 | 0 | 1.81 | 1.825687
0 | 35 | 20 | 0 | 30 | 0 | 15 | 0 | 2.19 | 2.112772
4 | 0 | 4 | 0 | 4 | 4 | 60 | 24 | 2.59 | 2.926739
0 | 50 | 5 | 0 | 15 | 0 | 5 | 25 | 3.37 | 3.597044
0 | 25 | 10 | 0 | 35 | 0 | 25 | 5 | 2.13 | 2.056599
0 | 10 | 0 | 0 | 30 | 0 | 40 | 20 | 2.33 | 2.525846
5 | 5 | 10 | 0 | 20 | 0 | 55 | 5 | 2.57 | 2.435461
5 | 10 | 0 | 0 | 30 | 0 | 50 | 5 | 2.25 | 2.589695
4 | 0 | 4 | 0 | 20 | 8 | 52 | 12 | 2.34 | 2.28515
0 | 75 | 0 | 0 | 15 | 0 | 0 | 10 | 2.25 | 2.614968
4 | 12 | 4 | 0 | 28 | 0 | 40 | 12 | 2.11 | 2.892665
0 | 25 | 25 | 0 | 15 | 0 | 25 | 10 | 2.77 | 2.810439
0 | 40 | 15 | 0 | 5 | 0 | 30 | 10 | 2.78 | 2.830783
0 | 0 | 20 | 0 | 55 | 0 | 25 | 0 | 1.63 | 1.92878
4 | 4 | 12 | 0 | 0 | 4 | 52 | 24 | 3.43 | 3.675924
4 | 12 | 8 | 4 | 16 | 8 | 48 | 0 | 1.86 | 2.081202
5 | 15 | 5 | 0 | 5 | 0 | 65 | 5 | 2.47 | 2.466799