## Train Results
Al | Co | Cr | Cu | Fe | Mn | Ni | V | Actual_Hardness (GPa) SRJT | Predicted_Hardness (GPa) SRJT
0 | 15 | 5 | 0 | 15 | 0 | 40 | 25 | 3.32 | 3.162757
0 | 15 | 5 | 0 | 20 | 0 | 40 | 20 | 2.71 | 2.562299
0 | 10 | 10 | 0 | 55 | 0 | 25 | 0 | 1.82 | 1.882198
0 | 40 | 4 | 0 | 28 | 4 | 4 | 20 | 2.54 | 2.556553
4 | 0 | 8 | 24 | 4 | 16 | 44 | 0 | 1.98 | 1.879148
4 | 16 | 0 | 20 | 4 | 12 | 44 | 0 | 1.79 | 1.818762
0 | 10 | 5 | 0 | 5 | 0 | 50 | 30 | 3.32 | 3.244007
0 | 50 | 10 | 0 | 15 | 0 | 15 | 10 | 2.68 | 2.763306
0 | 15 | 5 | 0 | 45 | 0 | 30 | 5 | 1.91 | 1.983567
0 | 24 | 4 | 0 | 8 | 4 | 36 | 24 | 2.74 | 3.03336
4 | 0 | 8 | 4 | 24 | 12 | 44 | 4 | 1.84 | 1.969995
0 | 15 | 15 | 0 | 5 | 0 | 45 | 20 | 2.95 | 2.995142
0 | 16 | 8 | 4 | 16 | 20 | 36 | 0 | 1.9 | 2.027145
4 | 20 | 4 | 4 | 16 | 0 | 52 | 0 | 2.06 | 1.855164
0 | 45 | 10 | 0 | 20 | 0 | 15 | 10 | 2.62 | 2.658193
0 | 20 | 5 | 0 | 15 | 0 | 40 | 20 | 1.85 | 2.578847
0 | 10 | 0 | 0 | 0 | 0 | 75 | 15 | 2.42 | 2.503136
5 | 5 | 10 | 0 | 35 | 0 | 45 | 0 | 1.87 | 1.90792
5 | 10 | 5 | 0 | 20 | 0 | 55 | 5 | 2.67 | 2.430058
5 | 10 | 0 | 0 | 5 | 0 | 55 | 25 | 3.48 | 3.462572
0 | 30 | 0 | 0 | 30 | 0 | 35 | 5 | 1.98 | 1.854005
5 | 20 | 5 | 0 | 25 | 0 | 45 | 0 | 2.11 | 1.902583
0 | 5 | 10 | 0 | 30 | 0 | 50 | 5 | 2.11 | 2.11351
4 | 0 | 12 | 4 | 4 | 16 | 52 | 8 | 2.23 | 2.15843
4 | 12 | 8 | 0 | 8 | 8 | 56 | 4 | 2.25 | 2.332686
4 | 4 | 4 | 8 | 28 | 16 | 32 | 4 | 1.86 | 1.947367
0 | 15 | 20 | 0 | 5 | 0 | 45 | 15 | 2.96 | 2.877469
0 | 5 | 10 | 0 | 10 | 0 | 55 | 20 | 2.88 | 2.823911
4 | 0 | 8 | 4 | 24 | 12 | 44 | 4 | 2.04 | 1.969995
0 | 30 | 10 | 0 | 15 | 0 | 30 | 15 | 2.83 | 2.859154
0 | 65 | 15 | 0 | 0 | 0 | 10 | 10 | 3.09 | 3.037612
4 | 8 | 0 | 12 | 20 | 8 | 48 | 0 | 1.89 | 2.043355
0 | 25 | 15 | 0 | 5 | 0 | 35 | 20 | 3.29 | 3.261612
0 | 20 | 8 | 4 | 0 | 20 | 44 | 4 | 2.2 | 2.330185
0 | 20 | 8 | 4 | 0 | 20 | 44 | 4 | 2.25 | 2.330185
0 | 10 | 5 | 0 | 35 | 0 | 35 | 15 | 2.52 | 2.461819
4 | 12 | 0 | 0 | 16 | 8 | 52 | 8 | 2.42 | 2.547175
4 | 12 | 8 | 4 | 16 | 8 | 48 | 0 | 2.03 | 2.044796
0 | 25 | 5 | 0 | 10 | 0 | 35 | 25 | 3.02 | 3.232252
0 | 20 | 4 | 0 | 4 | 4 | 48 | 20 | 3.04 | 3.008422
0 | 30 | 5 | 0 | 15 | 0 | 20 | 30 | 4.28 | 4.325972
0 | 35 | 15 | 0 | 10 | 0 | 25 | 15 | 2.94 | 3.054073
0 | 35 | 25 | 0 | 5 | 0 | 30 | 5 | 2.9 | 2.739779
0 | 40 | 5 | 0 | 15 | 0 | 15 | 25 | 3.82 | 3.925037
0 | 45 | 15 | 0 | 10 | 0 | 15 | 15 | 3.17 | 3.186004
4 | 8 | 4 | 4 | 16 | 12 | 48 | 4 | 2.14 | 2.104188
0 | 20 | 20 | 0 | 15 | 0 | 30 | 15 | 2.51 | 2.507173
0 | 40 | 20 | 0 | 5 | 0 | 30 | 5 | 3.05 | 2.809585
4 | 12 | 0 | 12 | 20 | 8 | 44 | 0 | 2.66 | 1.98887
0 | 10 | 10 | 0 | 25 | 0 | 50 | 5 | 2.15 | 2.137626
0 | 35 | 15 | 0 | 5 | 0 | 20 | 25 | 6.04 | 5.719846
0 | 15 | 20 | 0 | 15 | 0 | 40 | 10 | 2.43 | 2.527457
4 | 12 | 0 | 12 | 20 | 8 | 44 | 0 | 1.79 | 1.98887
0 | 12 | 8 | 4 | 16 | 20 | 36 | 4 | 1.91 | 2.046716
4 | 12 | 4 | 4 | 20 | 16 | 32 | 8 | 2.13 | 2.041479
4 | 8 | 0 | 0 | 4 | 8 | 52 | 24 | 2.63 | 2.784695
4 | 0 | 4 | 0 | 20 | 8 | 52 | 12 | 2.18 | 2.303665
5 | 0 | 5 | 0 | 25 | 0 | 60 | 5 | 2.31 | 2.3562
0 | 25 | 10 | 0 | 5 | 0 | 35 | 25 | 3.4 | 3.395258
4 | 8 | 12 | 4 | 4 | 24 | 40 | 4 | 2.08 | 2.003882
0 | 25 | 10 | 0 | 20 | 0 | 40 | 5 | 2.31 | 2.199224
0 | 5 | 0 | 0 | 75 | 0 | 20 | 0 | 2.53 | 2.50768
0 | 45 | 5 | 0 | 15 | 0 | 25 | 10 | 2.58 | 2.642409
0 | 25 | 0 | 0 | 35 | 0 | 35 | 5 | 1.8 | 1.861656
4 | 0 | 12 | 16 | 4 | 12 | 52 | 0 | 1.99 | 1.980747
0 | 55 | 10 | 0 | 10 | 0 | 15 | 10 | 2.88 | 2.845151
0 | 16 | 8 | 4 | 16 | 20 | 36 | 0 | 2.05 | 2.027145
4 | 12 | 8 | 0 | 8 | 8 | 56 | 4 | 2.3 | 2.332686
0 | 30 | 5 | 0 | 30 | 0 | 20 | 15 | 2.4 | 2.492006
0 | 35 | 20 | 0 | 10 | 0 | 15 | 20 | 5.22 | 5.421608
0 | 20 | 10 | 0 | 10 | 0 | 45 | 15 | 2.93 | 2.819574
0 | 5 | 5 | 0 | 30 | 0 | 45 | 15 | 2.38 | 2.382643
4 | 0 | 4 | 4 | 16 | 12 | 56 | 4 | 2.14 | 2.047784
5 | 5 | 5 | 0 | 20 | 0 | 50 | 15 | 3.35 | 3.316546
0 | 4 | 8 | 4 | 16 | 20 | 44 | 4 | 2.06 | 2.053377
0 | 15 | 15 | 0 | 15 | 0 | 40 | 15 | 2.57 | 2.67238
0 | 12 | 4 | 0 | 4 | 16 | 40 | 24 | 2.54 | 2.64581
0 | 30 | 0 | 0 | 15 | 0 | 50 | 5 | 1.92 | 1.863137
0 | 20 | 15 | 0 | 0 | 0 | 35 | 30 | 5.96 | 5.623953
0 | 0 | 8 | 4 | 16 | 12 | 52 | 8 | 1.93 | 2.139322
0 | 10 | 20 | 0 | 5 | 0 | 60 | 5 | 2.58 | 2.568471
0 | 20 | 10 | 0 | 5 | 0 | 40 | 25 | 3.41 | 3.237686
0 | 16 | 0 | 4 | 20 | 20 | 28 | 12 | 2.03 | 2.102908
0 | 30 | 10 | 0 | 10 | 0 | 30 | 20 | 3.37 | 3.253191
4 | 16 | 8 | 0 | 12 | 0 | 48 | 12 | 2.64 | 2.755193
0 | 0 | 8 | 4 | 16 | 12 | 52 | 8 | 2.25 | 2.139322
0 | 30 | 20 | 0 | 5 | 0 | 40 | 5 | 2.6 | 2.700467
0 | 5 | 5 | 0 | 30 | 0 | 55 | 5 | 2.15 | 2.10568
5 | 5 | 0 | 0 | 40 | 0 | 45 | 5 | 2.69 | 2.454376
0 | 15 | 25 | 0 | 5 | 0 | 50 | 5 | 2.82 | 2.649322
4 | 12 | 4 | 4 | 12 | 16 | 36 | 12 | 2.08 | 2.116299
0 | 25 | 20 | 0 | 10 | 0 | 35 | 10 | 2.73 | 2.73102
0 | 30 | 10 | 0 | 5 | 0 | 45 | 10 | 2.85 | 2.773113
0 | 40 | 25 | 0 | 10 | 0 | 20 | 5 | 2.77 | 2.706797
0 | 24 | 8 | 0 | 12 | 16 | 32 | 8 | 2.3 | 2.270996
4 | 32 | 8 | 4 | 4 | 20 | 24 | 4 | 2.22 | 2.060054
0 | 24 | 8 | 0 | 12 | 16 | 32 | 8 | 1.96 | 2.270996
0 | 20 | 10 | 0 | 0 | 0 | 45 | 25 | 3 | 3.158954
4 | 40 | 0 | 0 | 12 | 4 | 36 | 4 | 1.75 | 1.827534
0 | 25 | 5 | 0 | 10 | 0 | 50 | 10 | 2.35 | 2.440937
0 | 40 | 5 | 0 | 15 | 0 | 20 | 20 | 3.42 | 3.465083
0 | 16 | 0 | 4 | 20 | 20 | 28 | 12 | 2.23 | 2.102908
5 | 0 | 5 | 0 | 45 | 0 | 45 | 0 | 1.96 | 1.938453
4 | 20 | 4 | 4 | 16 | 0 | 52 | 0 | 1.9 | 1.855164
4 | 12 | 0 | 0 | 16 | 8 | 52 | 8 | 2.66 | 2.547175

## Test Results
Al | Co | Cr | Cu | Fe | Mn | Ni | V | Actual_Hardness (GPa) SRJT | Predicted_Hardness (GPa) SRJT
4 | 12 | 0 | 12 | 20 | 8 | 44 | 0 | 1.79 | 1.98887
0 | 15 | 15 | 0 | 5 | 0 | 45 | 20 | 2.95 | 2.995142
0 | 25 | 0 | 0 | 35 | 0 | 35 | 5 | 1.8 | 1.861656
0 | 16 | 0 | 4 | 20 | 20 | 28 | 12 | 2.03 | 2.102908
0 | 24 | 8 | 0 | 12 | 16 | 32 | 8 | 2.3 | 2.270996
0 | 10 | 0 | 0 | 0 | 0 | 75 | 15 | 2.42 | 2.503136
0 | 45 | 5 | 0 | 15 | 0 | 25 | 10 | 2.58 | 2.642409
0 | 5 | 5 | 0 | 30 | 0 | 55 | 5 | 2.15 | 2.10568
4 | 12 | 8 | 4 | 16 | 8 | 48 | 0 | 2.03 | 2.044796
5 | 5 | 10 | 0 | 20 | 0 | 55 | 5 | 2.57 | 2.41085
4 | 0 | 8 | 24 | 4 | 16 | 44 | 0 | 1.98 | 1.879148
5 | 15 | 5 | 0 | 5 | 0 | 65 | 5 | 2.47 | 2.429969
0 | 30 | 10 | 0 | 5 | 0 | 45 | 10 | 2.85 | 2.773113
0 | 35 | 20 | 0 | 30 | 0 | 15 | 0 | 2.19 | 2.015451
4 | 12 | 8 | 4 | 16 | 8 | 48 | 0 | 1.86 | 2.044796
0 | 30 | 5 | 0 | 30 | 0 | 20 | 15 | 2.4 | 2.492006
0 | 25 | 20 | 0 | 10 | 0 | 35 | 10 | 2.73 | 2.73102
4 | 8 | 4 | 4 | 16 | 12 | 48 | 4 | 2.42 | 2.104188
0 | 25 | 10 | 0 | 25 | 0 | 35 | 5 | 2.29 | 2.0733
0 | 16 | 8 | 4 | 16 | 20 | 36 | 0 | 1.9 | 2.027145
0 | 15 | 5 | 0 | 45 | 0 | 30 | 5 | 1.91 | 1.983567
0 | 15 | 5 | 0 | 15 | 0 | 40 | 25 | 3.32 | 3.162757
4 | 12 | 4 | 0 | 28 | 0 | 40 | 12 | 2.11 | 3.015118
0 | 5 | 10 | 0 | 10 | 0 | 55 | 20 | 2.88 | 2.823911
5 | 10 | 5 | 0 | 25 | 0 | 50 | 5 | 2.32 | 2.375978