## Train Results
Al | Co | Cr | Cu | Fe | Mn | Ni | V | Actual_Hardness (GPa) SRJT | Predicted_Hardness (GPa) SRJT
0 | 15 | 5 | 0 | 15 | 0 | 40 | 25 | 3.32 | 3.056328
0 | 15 | 5 | 0 | 20 | 0 | 40 | 20 | 2.71 | 2.495385
0 | 10 | 10 | 0 | 55 | 0 | 25 | 0 | 1.82 | 1.895881
0 | 40 | 4 | 0 | 28 | 4 | 4 | 20 | 2.54 | 2.567495
4 | 0 | 8 | 24 | 4 | 16 | 44 | 0 | 1.98 | 1.775194
4 | 16 | 0 | 20 | 4 | 12 | 44 | 0 | 1.79 | 1.803881
0 | 10 | 5 | 0 | 5 | 0 | 50 | 30 | 3.32 | 3.131301
0 | 50 | 10 | 0 | 15 | 0 | 15 | 10 | 2.68 | 2.661332
0 | 15 | 5 | 0 | 45 | 0 | 30 | 5 | 1.91 | 2.103411
0 | 24 | 4 | 0 | 8 | 4 | 36 | 24 | 2.74 | 2.704431
4 | 0 | 8 | 4 | 24 | 12 | 44 | 4 | 1.84 | 1.94917
0 | 15 | 15 | 0 | 5 | 0 | 45 | 20 | 2.95 | 2.988141
0 | 16 | 8 | 4 | 16 | 20 | 36 | 0 | 1.9 | 2.011983
4 | 20 | 4 | 4 | 16 | 0 | 52 | 0 | 2.06 | 1.967199
0 | 45 | 10 | 0 | 20 | 0 | 15 | 10 | 2.62 | 2.58243
0 | 20 | 5 | 0 | 15 | 0 | 40 | 20 | 1.85 | 2.384514
0 | 10 | 0 | 0 | 0 | 0 | 75 | 15 | 2.42 | 2.478246
5 | 5 | 10 | 0 | 35 | 0 | 45 | 0 | 1.87 | 1.897757
5 | 10 | 5 | 0 | 20 | 0 | 55 | 5 | 2.67 | 2.534838
5 | 10 | 0 | 0 | 5 | 0 | 55 | 25 | 3.48 | 3.355246
0 | 30 | 0 | 0 | 30 | 0 | 35 | 5 | 1.98 | 1.977252
5 | 20 | 5 | 0 | 25 | 0 | 45 | 0 | 2.11 | 1.987881
0 | 5 | 10 | 0 | 30 | 0 | 50 | 5 | 2.11 | 2.146951
4 | 0 | 12 | 4 | 4 | 16 | 52 | 8 | 2.23 | 2.261032
4 | 12 | 8 | 0 | 8 | 8 | 56 | 4 | 2.25 | 2.281856
4 | 4 | 4 | 8 | 28 | 16 | 32 | 4 | 1.86 | 1.866907
0 | 15 | 20 | 0 | 5 | 0 | 45 | 15 | 2.96 | 2.911999
0 | 5 | 10 | 0 | 10 | 0 | 55 | 20 | 2.88 | 2.817541
4 | 0 | 8 | 4 | 24 | 12 | 44 | 4 | 2.04 | 1.94917
0 | 30 | 10 | 0 | 15 | 0 | 30 | 15 | 2.83 | 2.796607
0 | 65 | 15 | 0 | 0 | 0 | 10 | 10 | 3.09 | 2.755294
4 | 8 | 0 | 12 | 20 | 8 | 48 | 0 | 1.89 | 1.994253
0 | 25 | 15 | 0 | 5 | 0 | 35 | 20 | 3.29 | 3.20514
0 | 20 | 8 | 4 | 0 | 20 | 44 | 4 | 2.2 | 2.249626
0 | 20 | 8 | 4 | 0 | 20 | 44 | 4 | 2.25 | 2.249626
0 | 10 | 5 | 0 | 35 | 0 | 35 | 15 | 2.52 | 2.398823
4 | 12 | 0 | 0 | 16 | 8 | 52 | 8 | 2.42 | 2.551636
4 | 12 | 8 | 4 | 16 | 8 | 48 | 0 | 2.03 | 2.004096
0 | 25 | 5 | 0 | 10 | 0 | 35 | 25 | 3.02 | 2.84981
0 | 20 | 4 | 0 | 4 | 4 | 48 | 20 | 3.04 | 2.727184
0 | 30 | 5 | 0 | 15 | 0 | 20 | 30 | 4.28 | 3.959221
0 | 35 | 15 | 0 | 10 | 0 | 25 | 15 | 2.94 | 2.87277
0 | 35 | 25 | 0 | 5 | 0 | 30 | 5 | 2.9 | 2.757366
0 | 40 | 5 | 0 | 15 | 0 | 15 | 25 | 3.82 | 3.652498
0 | 45 | 15 | 0 | 10 | 0 | 15 | 15 | 3.17 | 2.849893
4 | 8 | 4 | 4 | 16 | 12 | 48 | 4 | 2.14 | 2.115058
0 | 20 | 20 | 0 | 15 | 0 | 30 | 15 | 2.51 | 2.562606
0 | 40 | 20 | 0 | 5 | 0 | 30 | 5 | 3.05 | 2.765448
4 | 12 | 0 | 12 | 20 | 8 | 44 | 0 | 2.66 | 1.988899
0 | 10 | 10 | 0 | 25 | 0 | 50 | 5 | 2.15 | 2.199678
0 | 35 | 15 | 0 | 5 | 0 | 20 | 25 | 6.04 | 5.724329
0 | 15 | 20 | 0 | 15 | 0 | 40 | 10 | 2.43 | 2.548481
4 | 12 | 0 | 12 | 20 | 8 | 44 | 0 | 1.79 | 1.988899
0 | 12 | 8 | 4 | 16 | 20 | 36 | 4 | 1.91 | 2.04644
4 | 12 | 4 | 4 | 20 | 16 | 32 | 8 | 2.13 | 2.08938
4 | 8 | 0 | 0 | 4 | 8 | 52 | 24 | 2.63 | 2.877168
4 | 0 | 4 | 0 | 20 | 8 | 52 | 12 | 2.18 | 2.275311
5 | 0 | 5 | 0 | 25 | 0 | 60 | 5 | 2.31 | 2.407937
0 | 25 | 10 | 0 | 5 | 0 | 35 | 25 | 3.4 | 3.207066
4 | 8 | 12 | 4 | 4 | 24 | 40 | 4 | 2.08 | 2.051492
0 | 25 | 10 | 0 | 20 | 0 | 40 | 5 | 2.31 | 2.312558
0 | 5 | 0 | 0 | 75 | 0 | 20 | 0 | 2.53 | 2.322019
0 | 45 | 5 | 0 | 15 | 0 | 25 | 10 | 2.58 | 2.720608
0 | 25 | 0 | 0 | 35 | 0 | 35 | 5 | 1.8 | 1.9647
4 | 0 | 12 | 16 | 4 | 12 | 52 | 0 | 1.99 | 1.845517
0 | 55 | 10 | 0 | 10 | 0 | 15 | 10 | 2.88 | 2.7307
0 | 16 | 8 | 4 | 16 | 20 | 36 | 0 | 2.05 | 2.011983
4 | 12 | 8 | 0 | 8 | 8 | 56 | 4 | 2.3 | 2.281856
0 | 30 | 5 | 0 | 30 | 0 | 20 | 15 | 2.4 | 2.487776
0 | 35 | 20 | 0 | 10 | 0 | 15 | 20 | 5.22 | 5.209701
0 | 20 | 10 | 0 | 10 | 0 | 45 | 15 | 2.93 | 2.768573
0 | 5 | 5 | 0 | 30 | 0 | 45 | 15 | 2.38 | 2.3798
4 | 0 | 4 | 4 | 16 | 12 | 56 | 4 | 2.14 | 2.104561
5 | 5 | 5 | 0 | 20 | 0 | 50 | 15 | 3.35 | 3.149691
0 | 4 | 8 | 4 | 16 | 20 | 44 | 4 | 2.06 | 2.050651
0 | 15 | 15 | 0 | 15 | 0 | 40 | 15 | 2.57 | 2.596991
0 | 12 | 4 | 0 | 4 | 16 | 40 | 24 | 2.54 | 2.557163
0 | 30 | 0 | 0 | 15 | 0 | 50 | 5 | 1.92 | 1.984211
0 | 20 | 15 | 0 | 0 | 0 | 35 | 30 | 5.96 | 5.181767
0 | 0 | 8 | 4 | 16 | 12 | 52 | 8 | 1.93 | 2.156844
0 | 10 | 20 | 0 | 5 | 0 | 60 | 5 | 2.58 | 2.608403
0 | 20 | 10 | 0 | 5 | 0 | 40 | 25 | 3.41 | 3.14297
0 | 16 | 0 | 4 | 20 | 20 | 28 | 12 | 2.03 | 2.215955
0 | 30 | 10 | 0 | 10 | 0 | 30 | 20 | 3.37 | 3.102991
4 | 16 | 8 | 0 | 12 | 0 | 48 | 12 | 2.64 | 2.670331
0 | 0 | 8 | 4 | 16 | 12 | 52 | 8 | 2.25 | 2.156844
0 | 30 | 20 | 0 | 5 | 0 | 40 | 5 | 2.6 | 2.725756
0 | 5 | 5 | 0 | 30 | 0 | 55 | 5 | 2.15 | 2.13039
5 | 5 | 0 | 0 | 40 | 0 | 45 | 5 | 2.69 | 2.800201
0 | 15 | 25 | 0 | 5 | 0 | 50 | 5 | 2.82 | 2.727101
4 | 12 | 4 | 4 | 12 | 16 | 36 | 12 | 2.08 | 2.255472
0 | 25 | 20 | 0 | 10 | 0 | 35 | 10 | 2.73 | 2.708606
0 | 30 | 10 | 0 | 5 | 0 | 45 | 10 | 2.85 | 2.832921
0 | 40 | 25 | 0 | 10 | 0 | 20 | 5 | 2.77 | 2.666677
0 | 24 | 8 | 0 | 12 | 16 | 32 | 8 | 2.3 | 2.227425
4 | 32 | 8 | 4 | 4 | 20 | 24 | 4 | 2.22 | 2.180772
0 | 24 | 8 | 0 | 12 | 16 | 32 | 8 | 1.96 | 2.227425
0 | 20 | 10 | 0 | 0 | 0 | 45 | 25 | 3 | 3.045095
4 | 40 | 0 | 0 | 12 | 4 | 36 | 4 | 1.75 | 1.838123
0 | 25 | 5 | 0 | 10 | 0 | 50 | 10 | 2.35 | 2.471886
0 | 40 | 5 | 0 | 15 | 0 | 20 | 20 | 3.42 | 3.273716
0 | 16 | 0 | 4 | 20 | 20 | 28 | 12 | 2.23 | 2.215955
5 | 0 | 5 | 0 | 45 | 0 | 45 | 0 | 1.96 | 1.931534
4 | 20 | 4 | 4 | 16 | 0 | 52 | 0 | 1.9 | 1.967199
4 | 12 | 0 | 0 | 16 | 8 | 52 | 8 | 2.66 | 2.551636

## Test Results
Al | Co | Cr | Cu | Fe | Mn | Ni | V | Actual_Hardness (GPa) SRJT | Predicted_Hardness (GPa) SRJT
4 | 12 | 0 | 12 | 20 | 8 | 44 | 0 | 1.79 | 1.988899
0 | 15 | 15 | 0 | 5 | 0 | 45 | 20 | 2.95 | 2.988141
0 | 25 | 0 | 0 | 35 | 0 | 35 | 5 | 1.8 | 1.9647
0 | 16 | 0 | 4 | 20 | 20 | 28 | 12 | 2.03 | 2.215955
0 | 24 | 8 | 0 | 12 | 16 | 32 | 8 | 2.3 | 2.227425
0 | 10 | 0 | 0 | 0 | 0 | 75 | 15 | 2.42 | 2.478246
0 | 45 | 5 | 0 | 15 | 0 | 25 | 10 | 2.58 | 2.720608
0 | 5 | 5 | 0 | 30 | 0 | 55 | 5 | 2.15 | 2.13039
4 | 12 | 8 | 4 | 16 | 8 | 48 | 0 | 2.03 | 2.004096
5 | 5 | 10 | 0 | 20 | 0 | 55 | 5 | 2.57 | 2.350884
4 | 0 | 8 | 24 | 4 | 16 | 44 | 0 | 1.98 | 1.775194
5 | 15 | 5 | 0 | 5 | 0 | 65 | 5 | 2.47 | 2.348291
0 | 30 | 10 | 0 | 5 | 0 | 45 | 10 | 2.85 | 2.832921
0 | 35 | 20 | 0 | 30 | 0 | 15 | 0 | 2.19 | 2.095459
4 | 12 | 8 | 4 | 16 | 8 | 48 | 0 | 1.86 | 2.004096
0 | 30 | 5 | 0 | 30 | 0 | 20 | 15 | 2.4 | 2.487776
0 | 25 | 20 | 0 | 10 | 0 | 35 | 10 | 2.73 | 2.708606
4 | 8 | 4 | 4 | 16 | 12 | 48 | 4 | 2.42 | 2.115058
0 | 25 | 10 | 0 | 25 | 0 | 35 | 5 | 2.29 | 2.244632
0 | 16 | 8 | 4 | 16 | 20 | 36 | 0 | 1.9 | 2.011983
0 | 15 | 5 | 0 | 45 | 0 | 30 | 5 | 1.91 | 2.103411
0 | 15 | 5 | 0 | 15 | 0 | 40 | 25 | 3.32 | 3.056328
4 | 12 | 4 | 0 | 28 | 0 | 40 | 12 | 2.11 | 2.909026
0 | 5 | 10 | 0 | 10 | 0 | 55 | 20 | 2.88 | 2.817541
5 | 10 | 5 | 0 | 25 | 0 | 50 | 5 | 2.32 | 2.503931