## Train Results
Al | Co | Cr | Cu | Fe | Mn | Ni | V | Actual_Hardness (GPa) SRJT | Predicted_Hardness (GPa) SRJT
0 | 15 | 5 | 0 | 15 | 0 | 40 | 25 | 3.32 | 3.056891
0 | 15 | 5 | 0 | 20 | 0 | 40 | 20 | 2.71 | 2.446853
0 | 10 | 10 | 0 | 55 | 0 | 25 | 0 | 1.82 | 1.900701
0 | 40 | 4 | 0 | 28 | 4 | 4 | 20 | 2.54 | 2.48715
4 | 0 | 8 | 24 | 4 | 16 | 44 | 0 | 1.98 | 1.757912
4 | 16 | 0 | 20 | 4 | 12 | 44 | 0 | 1.79 | 1.77235
0 | 10 | 5 | 0 | 5 | 0 | 50 | 30 | 3.32 | 3.125757
0 | 50 | 10 | 0 | 15 | 0 | 15 | 10 | 2.68 | 2.765526
0 | 15 | 5 | 0 | 45 | 0 | 30 | 5 | 1.91 | 1.978888
0 | 24 | 4 | 0 | 8 | 4 | 36 | 24 | 2.74 | 2.84173
4 | 0 | 8 | 4 | 24 | 12 | 44 | 4 | 1.84 | 1.896362
0 | 15 | 15 | 0 | 5 | 0 | 45 | 20 | 2.95 | 2.990641
0 | 16 | 8 | 4 | 16 | 20 | 36 | 0 | 1.9 | 2.031579
4 | 20 | 4 | 4 | 16 | 0 | 52 | 0 | 2.06 | 1.867243
0 | 45 | 10 | 0 | 20 | 0 | 15 | 10 | 2.62 | 2.643875
0 | 20 | 5 | 0 | 15 | 0 | 40 | 20 | 1.85 | 2.373883
0 | 10 | 0 | 0 | 0 | 0 | 75 | 15 | 2.42 | 2.436634
5 | 5 | 10 | 0 | 35 | 0 | 45 | 0 | 1.87 | 1.871887
5 | 10 | 5 | 0 | 20 | 0 | 55 | 5 | 2.67 | 2.425006
5 | 10 | 0 | 0 | 5 | 0 | 55 | 25 | 3.48 | 3.544548
0 | 30 | 0 | 0 | 30 | 0 | 35 | 5 | 1.98 | 1.904456
5 | 20 | 5 | 0 | 25 | 0 | 45 | 0 | 2.11 | 1.989477
0 | 5 | 10 | 0 | 30 | 0 | 50 | 5 | 2.11 | 2.053989
4 | 0 | 12 | 4 | 4 | 16 | 52 | 8 | 2.23 | 1.990154
4 | 12 | 8 | 0 | 8 | 8 | 56 | 4 | 2.25 | 2.268959
4 | 4 | 4 | 8 | 28 | 16 | 32 | 4 | 1.86 | 1.829715
0 | 15 | 20 | 0 | 5 | 0 | 45 | 15 | 2.96 | 2.861154
0 | 5 | 10 | 0 | 10 | 0 | 55 | 20 | 2.88 | 2.773907
4 | 0 | 8 | 4 | 24 | 12 | 44 | 4 | 2.04 | 1.896362
0 | 30 | 10 | 0 | 15 | 0 | 30 | 15 | 2.83 | 2.785704
0 | 65 | 15 | 0 | 0 | 0 | 10 | 10 | 3.09 | 3.150854
4 | 8 | 0 | 12 | 20 | 8 | 48 | 0 | 1.89 | 1.874393
0 | 25 | 15 | 0 | 5 | 0 | 35 | 20 | 3.29 | 3.558566
0 | 20 | 8 | 4 | 0 | 20 | 44 | 4 | 2.2 | 2.30723
0 | 20 | 8 | 4 | 0 | 20 | 44 | 4 | 2.25 | 2.30723
0 | 10 | 5 | 0 | 35 | 0 | 35 | 15 | 2.52 | 2.351568
4 | 12 | 0 | 0 | 16 | 8 | 52 | 8 | 2.42 | 2.619737
4 | 12 | 8 | 4 | 16 | 8 | 48 | 0 | 2.03 | 1.962014
0 | 25 | 5 | 0 | 10 | 0 | 35 | 25 | 3.02 | 3.037131
0 | 20 | 4 | 0 | 4 | 4 | 48 | 20 | 3.04 | 2.838239
0 | 30 | 5 | 0 | 15 | 0 | 20 | 30 | 4.28 | 4.587502
0 | 35 | 15 | 0 | 10 | 0 | 25 | 15 | 2.94 | 3.047035
0 | 35 | 25 | 0 | 5 | 0 | 30 | 5 | 2.9 | 2.760181
0 | 40 | 5 | 0 | 15 | 0 | 15 | 25 | 3.82 | 4.085179
0 | 45 | 15 | 0 | 10 | 0 | 15 | 15 | 3.17 | 3.117337
4 | 8 | 4 | 4 | 16 | 12 | 48 | 4 | 2.14 | 2.033836
0 | 20 | 20 | 0 | 15 | 0 | 30 | 15 | 2.51 | 2.572932
0 | 40 | 20 | 0 | 5 | 0 | 30 | 5 | 3.05 | 2.79874
4 | 12 | 0 | 12 | 20 | 8 | 44 | 0 | 2.66 | 1.877734
0 | 10 | 10 | 0 | 25 | 0 | 50 | 5 | 2.15 | 2.089734
0 | 35 | 15 | 0 | 5 | 0 | 20 | 25 | 6.04 | 5.867427
0 | 15 | 20 | 0 | 15 | 0 | 40 | 10 | 2.43 | 2.480652
4 | 12 | 0 | 12 | 20 | 8 | 44 | 0 | 1.79 | 1.877734
0 | 12 | 8 | 4 | 16 | 20 | 36 | 4 | 1.91 | 2.026717
4 | 12 | 4 | 4 | 20 | 16 | 32 | 8 | 2.13 | 1.918939
4 | 8 | 0 | 0 | 4 | 8 | 52 | 24 | 2.63 | 2.726606
4 | 0 | 4 | 0 | 20 | 8 | 52 | 12 | 2.18 | 2.30437
5 | 0 | 5 | 0 | 25 | 0 | 60 | 5 | 2.31 | 2.251803
0 | 25 | 10 | 0 | 5 | 0 | 35 | 25 | 3.4 | 3.45765
4 | 8 | 12 | 4 | 4 | 24 | 40 | 4 | 2.08 | 1.847475
0 | 25 | 10 | 0 | 20 | 0 | 40 | 5 | 2.31 | 2.167674
0 | 5 | 0 | 0 | 75 | 0 | 20 | 0 | 2.53 | 2.241008
0 | 45 | 5 | 0 | 15 | 0 | 25 | 10 | 2.58 | 2.80003
0 | 25 | 0 | 0 | 35 | 0 | 35 | 5 | 1.8 | 1.897802
4 | 0 | 12 | 16 | 4 | 12 | 52 | 0 | 1.99 | 1.786262
0 | 55 | 10 | 0 | 10 | 0 | 15 | 10 | 2.88 | 2.904385
0 | 16 | 8 | 4 | 16 | 20 | 36 | 0 | 2.05 | 2.031579
4 | 12 | 8 | 0 | 8 | 8 | 56 | 4 | 2.3 | 2.268959
0 | 30 | 5 | 0 | 30 | 0 | 20 | 15 | 2.4 | 2.463412
0 | 35 | 20 | 0 | 10 | 0 | 15 | 20 | 5.22 | 5.496802
0 | 20 | 10 | 0 | 10 | 0 | 45 | 15 | 2.93 | 2.727903
0 | 5 | 5 | 0 | 30 | 0 | 45 | 15 | 2.38 | 2.29827
4 | 0 | 4 | 4 | 16 | 12 | 56 | 4 | 2.14 | 2.042926
5 | 5 | 5 | 0 | 20 | 0 | 50 | 15 | 3.35 | 3.307168
0 | 4 | 8 | 4 | 16 | 20 | 44 | 4 | 2.06 | 2.044682
0 | 15 | 15 | 0 | 15 | 0 | 40 | 15 | 2.57 | 2.606022
0 | 12 | 4 | 0 | 4 | 16 | 40 | 24 | 2.54 | 2.559279
0 | 30 | 0 | 0 | 15 | 0 | 50 | 5 | 1.92 | 1.91213
0 | 20 | 15 | 0 | 0 | 0 | 35 | 30 | 5.96 | 5.743154
0 | 0 | 8 | 4 | 16 | 12 | 52 | 8 | 1.93 | 2.149856
0 | 10 | 20 | 0 | 5 | 0 | 60 | 5 | 2.58 | 2.511758
0 | 20 | 10 | 0 | 5 | 0 | 40 | 25 | 3.41 | 3.199149
0 | 16 | 0 | 4 | 20 | 20 | 28 | 12 | 2.03 | 2.119174
0 | 30 | 10 | 0 | 10 | 0 | 30 | 20 | 3.37 | 3.278263
4 | 16 | 8 | 0 | 12 | 0 | 48 | 12 | 2.64 | 2.774734
0 | 0 | 8 | 4 | 16 | 12 | 52 | 8 | 2.25 | 2.149856
0 | 30 | 20 | 0 | 5 | 0 | 40 | 5 | 2.6 | 2.64802
0 | 5 | 5 | 0 | 30 | 0 | 55 | 5 | 2.15 | 2.012412
5 | 5 | 0 | 0 | 40 | 0 | 45 | 5 | 2.69 | 2.395433
0 | 15 | 25 | 0 | 5 | 0 | 50 | 5 | 2.82 | 2.600801
4 | 12 | 4 | 4 | 12 | 16 | 36 | 12 | 2.08 | 1.970227
0 | 25 | 20 | 0 | 10 | 0 | 35 | 10 | 2.73 | 2.694596
0 | 30 | 10 | 0 | 5 | 0 | 45 | 10 | 2.85 | 2.793267
0 | 40 | 25 | 0 | 10 | 0 | 20 | 5 | 2.77 | 2.751992
0 | 24 | 8 | 0 | 12 | 16 | 32 | 8 | 2.3 | 2.25125
4 | 32 | 8 | 4 | 4 | 20 | 24 | 4 | 2.22 | 1.924175
0 | 24 | 8 | 0 | 12 | 16 | 32 | 8 | 1.96 | 2.25125
0 | 20 | 10 | 0 | 0 | 0 | 45 | 25 | 3 | 3.07892
4 | 40 | 0 | 0 | 12 | 4 | 36 | 4 | 1.75 | 1.85658
0 | 25 | 5 | 0 | 10 | 0 | 50 | 10 | 2.35 | 2.35353
0 | 40 | 5 | 0 | 15 | 0 | 20 | 20 | 3.42 | 3.410234
0 | 16 | 0 | 4 | 20 | 20 | 28 | 12 | 2.23 | 2.119174
5 | 0 | 5 | 0 | 45 | 0 | 45 | 0 | 1.96 | 1.894516
4 | 20 | 4 | 4 | 16 | 0 | 52 | 0 | 1.9 | 1.867243
4 | 12 | 0 | 0 | 16 | 8 | 52 | 8 | 2.66 | 2.619737

## Test Results
Al | Co | Cr | Cu | Fe | Mn | Ni | V | Actual_Hardness (GPa) SRJT | Predicted_Hardness (GPa) SRJT
4 | 12 | 0 | 12 | 20 | 8 | 44 | 0 | 1.79 | 1.877734
0 | 15 | 15 | 0 | 5 | 0 | 45 | 20 | 2.95 | 2.990641
0 | 25 | 0 | 0 | 35 | 0 | 35 | 5 | 1.8 | 1.897802
0 | 16 | 0 | 4 | 20 | 20 | 28 | 12 | 2.03 | 2.119174
0 | 24 | 8 | 0 | 12 | 16 | 32 | 8 | 2.3 | 2.25125
0 | 10 | 0 | 0 | 0 | 0 | 75 | 15 | 2.42 | 2.436634
0 | 45 | 5 | 0 | 15 | 0 | 25 | 10 | 2.58 | 2.80003
0 | 5 | 5 | 0 | 30 | 0 | 55 | 5 | 2.15 | 2.012412
4 | 12 | 8 | 4 | 16 | 8 | 48 | 0 | 2.03 | 1.962014
5 | 5 | 10 | 0 | 20 | 0 | 55 | 5 | 2.57 | 2.230114
4 | 0 | 8 | 24 | 4 | 16 | 44 | 0 | 1.98 | 1.757912
5 | 15 | 5 | 0 | 5 | 0 | 65 | 5 | 2.47 | 2.415344
0 | 30 | 10 | 0 | 5 | 0 | 45 | 10 | 2.85 | 2.793267
0 | 35 | 20 | 0 | 30 | 0 | 15 | 0 | 2.19 | 2.07822
4 | 12 | 8 | 4 | 16 | 8 | 48 | 0 | 1.86 | 1.962014
0 | 30 | 5 | 0 | 30 | 0 | 20 | 15 | 2.4 | 2.463412
0 | 25 | 20 | 0 | 10 | 0 | 35 | 10 | 2.73 | 2.694596
4 | 8 | 4 | 4 | 16 | 12 | 48 | 4 | 2.42 | 2.033836
0 | 25 | 10 | 0 | 25 | 0 | 35 | 5 | 2.29 | 2.105385
0 | 16 | 8 | 4 | 16 | 20 | 36 | 0 | 1.9 | 2.031579
0 | 15 | 5 | 0 | 45 | 0 | 30 | 5 | 1.91 | 1.978888
0 | 15 | 5 | 0 | 15 | 0 | 40 | 25 | 3.32 | 3.056891
4 | 12 | 4 | 0 | 28 | 0 | 40 | 12 | 2.11 | 2.853648
0 | 5 | 10 | 0 | 10 | 0 | 55 | 20 | 2.88 | 2.773907
5 | 10 | 5 | 0 | 25 | 0 | 50 | 5 | 2.32 | 2.348073