## Train Results
Al | Co | Cr | Cu | Fe | Mn | Ni | V | Actual_Hardness (GPa) SRJT | Predicted_Hardness (GPa) SRJT
0 | 15 | 5 | 0 | 15 | 0 | 40 | 25 | 3.32 | 3.180593
0 | 15 | 5 | 0 | 20 | 0 | 40 | 20 | 2.71 | 2.627844
0 | 10 | 10 | 0 | 55 | 0 | 25 | 0 | 1.82 | 1.797863
0 | 40 | 4 | 0 | 28 | 4 | 4 | 20 | 2.54 | 2.471664
4 | 0 | 8 | 24 | 4 | 16 | 44 | 0 | 1.98 | 1.797499
4 | 16 | 0 | 20 | 4 | 12 | 44 | 0 | 1.79 | 1.808608
0 | 10 | 5 | 0 | 5 | 0 | 50 | 30 | 3.32 | 3.204154
0 | 50 | 10 | 0 | 15 | 0 | 15 | 10 | 2.68 | 2.693963
0 | 15 | 5 | 0 | 45 | 0 | 30 | 5 | 1.91 | 1.900079
0 | 24 | 4 | 0 | 8 | 4 | 36 | 24 | 2.74 | 2.753751
4 | 0 | 8 | 4 | 24 | 12 | 44 | 4 | 1.84 | 1.977179
0 | 15 | 15 | 0 | 5 | 0 | 45 | 20 | 2.95 | 2.978604
0 | 16 | 8 | 4 | 16 | 20 | 36 | 0 | 1.9 | 1.994546
4 | 20 | 4 | 4 | 16 | 0 | 52 | 0 | 2.06 | 1.906604
0 | 45 | 10 | 0 | 20 | 0 | 15 | 10 | 2.62 | 2.503485
0 | 20 | 5 | 0 | 15 | 0 | 40 | 20 | 1.85 | 2.489419
0 | 10 | 0 | 0 | 0 | 0 | 75 | 15 | 2.42 | 2.52346
5 | 5 | 10 | 0 | 35 | 0 | 45 | 0 | 1.87 | 1.862157
5 | 10 | 5 | 0 | 20 | 0 | 55 | 5 | 2.67 | 2.444775
5 | 10 | 0 | 0 | 5 | 0 | 55 | 25 | 3.48 | 3.466764
0 | 30 | 0 | 0 | 30 | 0 | 35 | 5 | 1.98 | 1.892452
5 | 20 | 5 | 0 | 25 | 0 | 45 | 0 | 2.11 | 1.968866
0 | 5 | 10 | 0 | 30 | 0 | 50 | 5 | 2.11 | 2.019687
4 | 0 | 12 | 4 | 4 | 16 | 52 | 8 | 2.23 | 2.303586
4 | 12 | 8 | 0 | 8 | 8 | 56 | 4 | 2.25 | 2.334023
4 | 4 | 4 | 8 | 28 | 16 | 32 | 4 | 1.86 | 1.913079
0 | 15 | 20 | 0 | 5 | 0 | 45 | 15 | 2.96 | 2.909216
0 | 5 | 10 | 0 | 10 | 0 | 55 | 20 | 2.88 | 2.826207
4 | 0 | 8 | 4 | 24 | 12 | 44 | 4 | 2.04 | 1.977179
0 | 30 | 10 | 0 | 15 | 0 | 30 | 15 | 2.83 | 2.815864
0 | 65 | 15 | 0 | 0 | 0 | 10 | 10 | 3.09 | 2.998511
4 | 8 | 0 | 12 | 20 | 8 | 48 | 0 | 1.89 | 1.897723
0 | 25 | 15 | 0 | 5 | 0 | 35 | 20 | 3.29 | 3.412746
0 | 20 | 8 | 4 | 0 | 20 | 44 | 4 | 2.2 | 2.299309
0 | 20 | 8 | 4 | 0 | 20 | 44 | 4 | 2.25 | 2.299309
0 | 10 | 5 | 0 | 35 | 0 | 35 | 15 | 2.52 | 2.293069
4 | 12 | 0 | 0 | 16 | 8 | 52 | 8 | 2.42 | 2.55388
4 | 12 | 8 | 4 | 16 | 8 | 48 | 0 | 2.03 | 1.991478
0 | 25 | 5 | 0 | 10 | 0 | 35 | 25 | 3.02 | 3.1293
0 | 20 | 4 | 0 | 4 | 4 | 48 | 20 | 3.04 | 2.781241
0 | 30 | 5 | 0 | 15 | 0 | 20 | 30 | 4.28 | 4.148867
0 | 35 | 15 | 0 | 10 | 0 | 25 | 15 | 2.94 | 2.948193
0 | 35 | 25 | 0 | 5 | 0 | 30 | 5 | 2.9 | 2.765263
0 | 40 | 5 | 0 | 15 | 0 | 15 | 25 | 3.82 | 3.821545
0 | 45 | 15 | 0 | 10 | 0 | 15 | 15 | 3.17 | 3.147116
4 | 8 | 4 | 4 | 16 | 12 | 48 | 4 | 2.14 | 2.166015
0 | 20 | 20 | 0 | 15 | 0 | 30 | 15 | 2.51 | 2.495319
0 | 40 | 20 | 0 | 5 | 0 | 30 | 5 | 3.05 | 2.757937
4 | 12 | 0 | 12 | 20 | 8 | 44 | 0 | 2.66 | 1.898837
0 | 10 | 10 | 0 | 25 | 0 | 50 | 5 | 2.15 | 2.06502
0 | 35 | 15 | 0 | 5 | 0 | 20 | 25 | 6.04 | 5.72428
0 | 15 | 20 | 0 | 15 | 0 | 40 | 10 | 2.43 | 2.476985
4 | 12 | 0 | 12 | 20 | 8 | 44 | 0 | 1.79 | 1.898837
0 | 12 | 8 | 4 | 16 | 20 | 36 | 4 | 1.91 | 2.034148
4 | 12 | 4 | 4 | 20 | 16 | 32 | 8 | 2.13 | 2.063847
4 | 8 | 0 | 0 | 4 | 8 | 52 | 24 | 2.63 | 2.745438
4 | 0 | 4 | 0 | 20 | 8 | 52 | 12 | 2.18 | 2.40791
5 | 0 | 5 | 0 | 25 | 0 | 60 | 5 | 2.31 | 2.345487
0 | 25 | 10 | 0 | 5 | 0 | 35 | 25 | 3.4 | 3.387953
4 | 8 | 12 | 4 | 4 | 24 | 40 | 4 | 2.08 | 2.083845
0 | 25 | 10 | 0 | 20 | 0 | 40 | 5 | 2.31 | 2.131093
0 | 5 | 0 | 0 | 75 | 0 | 20 | 0 | 2.53 | 1.879983
0 | 45 | 5 | 0 | 15 | 0 | 25 | 10 | 2.58 | 2.588592
0 | 25 | 0 | 0 | 35 | 0 | 35 | 5 | 1.8 | 1.893684
4 | 0 | 12 | 16 | 4 | 12 | 52 | 0 | 1.99 | 1.88716
0 | 55 | 10 | 0 | 10 | 0 | 15 | 10 | 2.88 | 2.769085
0 | 16 | 8 | 4 | 16 | 20 | 36 | 0 | 2.05 | 1.994546
4 | 12 | 8 | 0 | 8 | 8 | 56 | 4 | 2.3 | 2.334023
0 | 30 | 5 | 0 | 30 | 0 | 20 | 15 | 2.4 | 2.299985
0 | 35 | 20 | 0 | 10 | 0 | 15 | 20 | 5.22 | 5.276056
0 | 20 | 10 | 0 | 10 | 0 | 45 | 15 | 2.93 | 2.836174
0 | 5 | 5 | 0 | 30 | 0 | 45 | 15 | 2.38 | 2.308432
4 | 0 | 4 | 4 | 16 | 12 | 56 | 4 | 2.14 | 2.168741
5 | 5 | 5 | 0 | 20 | 0 | 50 | 15 | 3.35 | 3.314996
0 | 4 | 8 | 4 | 16 | 20 | 44 | 4 | 2.06 | 2.03273
0 | 15 | 15 | 0 | 15 | 0 | 40 | 15 | 2.57 | 2.617047
0 | 12 | 4 | 0 | 4 | 16 | 40 | 24 | 2.54 | 2.518661
0 | 30 | 0 | 0 | 15 | 0 | 50 | 5 | 1.92 | 1.891586
0 | 20 | 15 | 0 | 0 | 0 | 35 | 30 | 5.96 | 5.481424
0 | 0 | 8 | 4 | 16 | 12 | 52 | 8 | 1.93 | 2.143223
0 | 10 | 20 | 0 | 5 | 0 | 60 | 5 | 2.58 | 2.651823
0 | 20 | 10 | 0 | 5 | 0 | 40 | 25 | 3.41 | 3.176688
0 | 16 | 0 | 4 | 20 | 20 | 28 | 12 | 2.03 | 2.180376
0 | 30 | 10 | 0 | 10 | 0 | 30 | 20 | 3.37 | 3.213312
4 | 16 | 8 | 0 | 12 | 0 | 48 | 12 | 2.64 | 2.7594
0 | 0 | 8 | 4 | 16 | 12 | 52 | 8 | 2.25 | 2.143223
0 | 30 | 20 | 0 | 5 | 0 | 40 | 5 | 2.6 | 2.722186
0 | 5 | 5 | 0 | 30 | 0 | 55 | 5 | 2.15 | 2.029263
5 | 5 | 0 | 0 | 40 | 0 | 45 | 5 | 2.69 | 2.296407
0 | 15 | 25 | 0 | 5 | 0 | 50 | 5 | 2.82 | 2.774395
4 | 12 | 4 | 4 | 12 | 16 | 36 | 12 | 2.08 | 2.262462
0 | 25 | 20 | 0 | 10 | 0 | 35 | 10 | 2.73 | 2.729857
0 | 30 | 10 | 0 | 5 | 0 | 45 | 10 | 2.85 | 2.805065
0 | 40 | 25 | 0 | 10 | 0 | 20 | 5 | 2.77 | 2.69809
0 | 24 | 8 | 0 | 12 | 16 | 32 | 8 | 2.3 | 2.210212
4 | 32 | 8 | 4 | 4 | 20 | 24 | 4 | 2.22 | 2.160369
0 | 24 | 8 | 0 | 12 | 16 | 32 | 8 | 1.96 | 2.210212
0 | 20 | 10 | 0 | 0 | 0 | 45 | 25 | 3 | 2.993191
4 | 40 | 0 | 0 | 12 | 4 | 36 | 4 | 1.75 | 1.863986
0 | 25 | 5 | 0 | 10 | 0 | 50 | 10 | 2.35 | 2.488974
0 | 40 | 5 | 0 | 15 | 0 | 20 | 20 | 3.42 | 3.355442
0 | 16 | 0 | 4 | 20 | 20 | 28 | 12 | 2.23 | 2.180376
5 | 0 | 5 | 0 | 45 | 0 | 45 | 0 | 1.96 | 1.883958
4 | 20 | 4 | 4 | 16 | 0 | 52 | 0 | 1.9 | 1.906604
4 | 12 | 0 | 0 | 16 | 8 | 52 | 8 | 2.66 | 2.55388

## Test Results
Al | Co | Cr | Cu | Fe | Mn | Ni | V | Actual_Hardness (GPa) SRJT | Predicted_Hardness (GPa) SRJT
4 | 12 | 0 | 12 | 20 | 8 | 44 | 0 | 1.79 | 1.898837
0 | 15 | 15 | 0 | 5 | 0 | 45 | 20 | 2.95 | 2.978604
0 | 25 | 0 | 0 | 35 | 0 | 35 | 5 | 1.8 | 1.893684
0 | 16 | 0 | 4 | 20 | 20 | 28 | 12 | 2.03 | 2.180376
0 | 24 | 8 | 0 | 12 | 16 | 32 | 8 | 2.3 | 2.210212
0 | 10 | 0 | 0 | 0 | 0 | 75 | 15 | 2.42 | 2.52346
0 | 45 | 5 | 0 | 15 | 0 | 25 | 10 | 2.58 | 2.588592
0 | 5 | 5 | 0 | 30 | 0 | 55 | 5 | 2.15 | 2.029263
4 | 12 | 8 | 4 | 16 | 8 | 48 | 0 | 2.03 | 1.991478
5 | 5 | 10 | 0 | 20 | 0 | 55 | 5 | 2.57 | 2.330643
4 | 0 | 8 | 24 | 4 | 16 | 44 | 0 | 1.98 | 1.797499
5 | 15 | 5 | 0 | 5 | 0 | 65 | 5 | 2.47 | 2.697333
0 | 30 | 10 | 0 | 5 | 0 | 45 | 10 | 2.85 | 2.805065
0 | 35 | 20 | 0 | 30 | 0 | 15 | 0 | 2.19 | 1.92563
4 | 12 | 8 | 4 | 16 | 8 | 48 | 0 | 1.86 | 1.991478
0 | 30 | 5 | 0 | 30 | 0 | 20 | 15 | 2.4 | 2.299985
0 | 25 | 20 | 0 | 10 | 0 | 35 | 10 | 2.73 | 2.729857
4 | 8 | 4 | 4 | 16 | 12 | 48 | 4 | 2.42 | 2.166015
0 | 25 | 10 | 0 | 25 | 0 | 35 | 5 | 2.29 | 2.016391
0 | 16 | 8 | 4 | 16 | 20 | 36 | 0 | 1.9 | 1.994546
0 | 15 | 5 | 0 | 45 | 0 | 30 | 5 | 1.91 | 1.900079
0 | 15 | 5 | 0 | 15 | 0 | 40 | 25 | 3.32 | 3.180593
4 | 12 | 4 | 0 | 28 | 0 | 40 | 12 | 2.11 | 2.67017
0 | 5 | 10 | 0 | 10 | 0 | 55 | 20 | 2.88 | 2.826207
5 | 10 | 5 | 0 | 25 | 0 | 50 | 5 | 2.32 | 2.304991