## Train Results
Al | Co | Cr | Cu | Fe | Mn | Ni | V | Actual_Hardness (GPa) SRJT | Predicted_Hardness (GPa) SRJT
0 | 15 | 5 | 0 | 15 | 0 | 40 | 25 | 3.32 | 3.24197
0 | 15 | 5 | 0 | 20 | 0 | 40 | 20 | 2.71 | 2.591678
0 | 10 | 10 | 0 | 55 | 0 | 25 | 0 | 1.82 | 1.973791
0 | 40 | 4 | 0 | 28 | 4 | 4 | 20 | 2.54 | 2.520008
4 | 0 | 8 | 24 | 4 | 16 | 44 | 0 | 1.98 | 1.819252
4 | 16 | 0 | 20 | 4 | 12 | 44 | 0 | 1.79 | 1.778469
0 | 10 | 5 | 0 | 5 | 0 | 50 | 30 | 3.32 | 3.205837
0 | 50 | 10 | 0 | 15 | 0 | 15 | 10 | 2.68 | 2.770116
0 | 15 | 5 | 0 | 45 | 0 | 30 | 5 | 1.91 | 2.019382
0 | 24 | 4 | 0 | 8 | 4 | 36 | 24 | 2.74 | 2.717344
4 | 0 | 8 | 4 | 24 | 12 | 44 | 4 | 1.84 | 1.963255
0 | 15 | 15 | 0 | 5 | 0 | 45 | 20 | 2.95 | 3.055458
0 | 16 | 8 | 4 | 16 | 20 | 36 | 0 | 1.9 | 2.046196
4 | 20 | 4 | 4 | 16 | 0 | 52 | 0 | 2.06 | 1.965612
0 | 45 | 10 | 0 | 20 | 0 | 15 | 10 | 2.62 | 2.701765
0 | 20 | 5 | 0 | 15 | 0 | 40 | 20 | 1.85 | 2.361136
0 | 10 | 0 | 0 | 0 | 0 | 75 | 15 | 2.42 | 2.452184
5 | 5 | 10 | 0 | 35 | 0 | 45 | 0 | 1.87 | 1.980206
5 | 10 | 5 | 0 | 20 | 0 | 55 | 5 | 2.67 | 2.511089
5 | 10 | 0 | 0 | 5 | 0 | 55 | 25 | 3.48 | 3.380205
0 | 30 | 0 | 0 | 30 | 0 | 35 | 5 | 1.98 | 1.899816
5 | 20 | 5 | 0 | 25 | 0 | 45 | 0 | 2.11 | 2.058298
0 | 5 | 10 | 0 | 30 | 0 | 50 | 5 | 2.11 | 2.111361
4 | 0 | 12 | 4 | 4 | 16 | 52 | 8 | 2.23 | 2.279963
4 | 12 | 8 | 0 | 8 | 8 | 56 | 4 | 2.25 | 2.387462
4 | 4 | 4 | 8 | 28 | 16 | 32 | 4 | 1.86 | 1.951357
0 | 15 | 20 | 0 | 5 | 0 | 45 | 15 | 2.96 | 2.979724
0 | 5 | 10 | 0 | 10 | 0 | 55 | 20 | 2.88 | 2.865955
4 | 0 | 8 | 4 | 24 | 12 | 44 | 4 | 2.04 | 1.963255
0 | 30 | 10 | 0 | 15 | 0 | 30 | 15 | 2.83 | 2.875911
0 | 65 | 15 | 0 | 0 | 0 | 10 | 10 | 3.09 | 2.906863
4 | 8 | 0 | 12 | 20 | 8 | 48 | 0 | 1.89 | 1.919611
0 | 25 | 15 | 0 | 5 | 0 | 35 | 20 | 3.29 | 3.542114
0 | 20 | 8 | 4 | 0 | 20 | 44 | 4 | 2.2 | 2.307065
0 | 20 | 8 | 4 | 0 | 20 | 44 | 4 | 2.25 | 2.307065
0 | 10 | 5 | 0 | 35 | 0 | 35 | 15 | 2.52 | 2.548961
4 | 12 | 0 | 0 | 16 | 8 | 52 | 8 | 2.42 | 2.648245
4 | 12 | 8 | 4 | 16 | 8 | 48 | 0 | 2.03 | 2.085219
0 | 25 | 5 | 0 | 10 | 0 | 35 | 25 | 3.02 | 3.00908
0 | 20 | 4 | 0 | 4 | 4 | 48 | 20 | 3.04 | 2.796372
0 | 30 | 5 | 0 | 15 | 0 | 20 | 30 | 4.28 | 4.153082
0 | 35 | 15 | 0 | 10 | 0 | 25 | 15 | 2.94 | 3.011863
0 | 35 | 25 | 0 | 5 | 0 | 30 | 5 | 2.9 | 2.857894
0 | 40 | 5 | 0 | 15 | 0 | 15 | 25 | 3.82 | 3.809659
0 | 45 | 15 | 0 | 10 | 0 | 15 | 15 | 3.17 | 3.074559
4 | 8 | 4 | 4 | 16 | 12 | 48 | 4 | 2.14 | 2.179114
0 | 20 | 20 | 0 | 15 | 0 | 30 | 15 | 2.51 | 2.929361
0 | 40 | 20 | 0 | 5 | 0 | 30 | 5 | 3.05 | 2.845119
4 | 12 | 0 | 12 | 20 | 8 | 44 | 0 | 2.66 | 1.960711
0 | 10 | 10 | 0 | 25 | 0 | 50 | 5 | 2.15 | 2.128101
0 | 35 | 15 | 0 | 5 | 0 | 20 | 25 | 6.04 | 5.728488
0 | 15 | 20 | 0 | 15 | 0 | 40 | 10 | 2.43 | 2.606978
4 | 12 | 0 | 12 | 20 | 8 | 44 | 0 | 1.79 | 1.960711
0 | 12 | 8 | 4 | 16 | 20 | 36 | 4 | 1.91 | 2.026395
4 | 12 | 4 | 4 | 20 | 16 | 32 | 8 | 2.13 | 2.095366
4 | 8 | 0 | 0 | 4 | 8 | 52 | 24 | 2.63 | 2.905822
4 | 0 | 4 | 0 | 20 | 8 | 52 | 12 | 2.18 | 2.375084
5 | 0 | 5 | 0 | 25 | 0 | 60 | 5 | 2.31 | 2.369696
0 | 25 | 10 | 0 | 5 | 0 | 35 | 25 | 3.4 | 3.469653
4 | 8 | 12 | 4 | 4 | 24 | 40 | 4 | 2.08 | 2.017601
0 | 25 | 10 | 0 | 20 | 0 | 40 | 5 | 2.31 | 2.228257
0 | 5 | 0 | 0 | 75 | 0 | 20 | 0 | 2.53 | 2.340659
0 | 45 | 5 | 0 | 15 | 0 | 25 | 10 | 2.58 | 2.670692
0 | 25 | 0 | 0 | 35 | 0 | 35 | 5 | 1.8 | 1.890377
4 | 0 | 12 | 16 | 4 | 12 | 52 | 0 | 1.99 | 2.036699
0 | 55 | 10 | 0 | 10 | 0 | 15 | 10 | 2.88 | 2.842676
0 | 16 | 8 | 4 | 16 | 20 | 36 | 0 | 2.05 | 2.046196
4 | 12 | 8 | 0 | 8 | 8 | 56 | 4 | 2.3 | 2.387462
0 | 30 | 5 | 0 | 30 | 0 | 20 | 15 | 2.4 | 2.512698
0 | 35 | 20 | 0 | 10 | 0 | 15 | 20 | 5.22 | 5.506273
0 | 20 | 10 | 0 | 10 | 0 | 45 | 15 | 2.93 | 2.829149
0 | 5 | 5 | 0 | 30 | 0 | 45 | 15 | 2.38 | 2.438765
4 | 0 | 4 | 4 | 16 | 12 | 56 | 4 | 2.14 | 2.131858
5 | 5 | 5 | 0 | 20 | 0 | 50 | 15 | 3.35 | 3.322922
0 | 4 | 8 | 4 | 16 | 20 | 44 | 4 | 2.06 | 2.062763
0 | 15 | 15 | 0 | 15 | 0 | 40 | 15 | 2.57 | 2.685354
0 | 12 | 4 | 0 | 4 | 16 | 40 | 24 | 2.54 | 2.50958
0 | 30 | 0 | 0 | 15 | 0 | 50 | 5 | 1.92 | 1.95265
0 | 20 | 15 | 0 | 0 | 0 | 35 | 30 | 5.96 | 5.59047
0 | 0 | 8 | 4 | 16 | 12 | 52 | 8 | 1.93 | 2.093408
0 | 10 | 20 | 0 | 5 | 0 | 60 | 5 | 2.58 | 2.666969
0 | 20 | 10 | 0 | 5 | 0 | 40 | 25 | 3.41 | 3.272235
0 | 16 | 0 | 4 | 20 | 20 | 28 | 12 | 2.03 | 2.071706
0 | 30 | 10 | 0 | 10 | 0 | 30 | 20 | 3.37 | 3.251206
4 | 16 | 8 | 0 | 12 | 0 | 48 | 12 | 2.64 | 2.844367
0 | 0 | 8 | 4 | 16 | 12 | 52 | 8 | 2.25 | 2.093408
0 | 30 | 20 | 0 | 5 | 0 | 40 | 5 | 2.6 | 2.77063
0 | 5 | 5 | 0 | 30 | 0 | 55 | 5 | 2.15 | 2.026977
5 | 5 | 0 | 0 | 40 | 0 | 45 | 5 | 2.69 | 2.496277
0 | 15 | 25 | 0 | 5 | 0 | 50 | 5 | 2.82 | 2.793638
4 | 12 | 4 | 4 | 12 | 16 | 36 | 12 | 2.08 | 2.229873
0 | 25 | 20 | 0 | 10 | 0 | 35 | 10 | 2.73 | 2.823011
0 | 30 | 10 | 0 | 5 | 0 | 45 | 10 | 2.85 | 2.805112
0 | 40 | 25 | 0 | 10 | 0 | 20 | 5 | 2.77 | 2.842827
0 | 24 | 8 | 0 | 12 | 16 | 32 | 8 | 2.3 | 2.265499
4 | 32 | 8 | 4 | 4 | 20 | 24 | 4 | 2.22 | 2.0358
0 | 24 | 8 | 0 | 12 | 16 | 32 | 8 | 1.96 | 2.265499
0 | 20 | 10 | 0 | 0 | 0 | 45 | 25 | 3 | 3.076566
4 | 40 | 0 | 0 | 12 | 4 | 36 | 4 | 1.75 | 1.829751
0 | 25 | 5 | 0 | 10 | 0 | 50 | 10 | 2.35 | 2.432385
0 | 40 | 5 | 0 | 15 | 0 | 20 | 20 | 3.42 | 3.331612
0 | 16 | 0 | 4 | 20 | 20 | 28 | 12 | 2.23 | 2.071706
5 | 0 | 5 | 0 | 45 | 0 | 45 | 0 | 1.96 | 1.99899
4 | 20 | 4 | 4 | 16 | 0 | 52 | 0 | 1.9 | 1.965612
4 | 12 | 0 | 0 | 16 | 8 | 52 | 8 | 2.66 | 2.648245

## Test Results
Al | Co | Cr | Cu | Fe | Mn | Ni | V | Actual_Hardness (GPa) SRJT | Predicted_Hardness (GPa) SRJT
4 | 0 | 12 | 16 | 4 | 12 | 52 | 0 | 1.99 | 2.036699
4 | 40 | 0 | 0 | 12 | 4 | 36 | 4 | 1.75 | 1.829751
0 | 30 | 10 | 0 | 10 | 0 | 30 | 20 | 3.37 | 3.251206
0 | 25 | 15 | 0 | 5 | 0 | 35 | 20 | 3.29 | 3.542114
4 | 12 | 4 | 4 | 12 | 16 | 36 | 12 | 2.08 | 2.229873
0 | 15 | 25 | 0 | 5 | 0 | 50 | 5 | 2.82 | 2.793638
0 | 5 | 0 | 0 | 75 | 0 | 20 | 0 | 2.53 | 2.340659
0 | 20 | 8 | 4 | 0 | 20 | 44 | 4 | 2.2 | 2.307065
0 | 25 | 20 | 0 | 10 | 0 | 35 | 10 | 2.73 | 2.823011
4 | 12 | 8 | 4 | 16 | 8 | 48 | 0 | 2.03 | 2.085219
0 | 10 | 5 | 0 | 10 | 0 | 55 | 20 | 2.76 | 2.53313
0 | 25 | 10 | 0 | 20 | 0 | 40 | 5 | 2.31 | 2.228257
0 | 10 | 0 | 0 | 30 | 0 | 40 | 20 | 2.33 | 2.603628
0 | 40 | 25 | 0 | 10 | 0 | 20 | 5 | 2.77 | 2.842827
0 | 20 | 10 | 0 | 5 | 0 | 40 | 25 | 3.41 | 3.272235
0 | 5 | 15 | 0 | 5 | 0 | 70 | 5 | 2.24 | 2.580767
5 | 5 | 10 | 0 | 35 | 0 | 45 | 0 | 1.87 | 1.980206
5 | 10 | 0 | 0 | 5 | 0 | 55 | 25 | 3.48 | 3.380205
4 | 0 | 8 | 4 | 24 | 12 | 44 | 4 | 2.04 | 1.963255
0 | 4 | 8 | 4 | 16 | 20 | 44 | 4 | 2.06 | 2.062763
4 | 12 | 0 | 12 | 20 | 8 | 44 | 0 | 1.79 | 1.960711
0 | 35 | 15 | 0 | 5 | 0 | 20 | 25 | 6.04 | 5.728488
0 | 5 | 10 | 0 | 30 | 0 | 50 | 5 | 2.11 | 2.111361
0 | 20 | 8 | 4 | 0 | 20 | 44 | 4 | 2.25 | 2.307065
4 | 8 | 4 | 4 | 16 | 12 | 48 | 4 | 2.14 | 2.179114
5 | 5 | 5 | 0 | 20 | 0 | 50 | 15 | 3.35 | 3.322922
0 | 65 | 15 | 0 | 0 | 0 | 10 | 10 | 3.09 | 2.906863