## Train Results
Al | Co | Cr | Cu | Fe | Mn | Ni | V | Actual_Hardness (GPa) SRJT | Predicted_Hardness (GPa) SRJT
0 | 15 | 5 | 0 | 15 | 0 | 40 | 25 | 3.32 | 3.188625
0 | 15 | 5 | 0 | 20 | 0 | 40 | 20 | 2.71 | 2.637496
0 | 10 | 10 | 0 | 55 | 0 | 25 | 0 | 1.82 | 2.05831
0 | 40 | 4 | 0 | 28 | 4 | 4 | 20 | 2.54 | 2.740915
4 | 0 | 8 | 24 | 4 | 16 | 44 | 0 | 1.98 | 1.772263
4 | 16 | 0 | 20 | 4 | 12 | 44 | 0 | 1.79 | 1.791833
0 | 10 | 5 | 0 | 5 | 0 | 50 | 30 | 3.32 | 3.053924
0 | 50 | 10 | 0 | 15 | 0 | 15 | 10 | 2.68 | 2.832944
0 | 15 | 5 | 0 | 45 | 0 | 30 | 5 | 1.91 | 2.098995
0 | 24 | 4 | 0 | 8 | 4 | 36 | 24 | 2.74 | 2.849748
4 | 0 | 8 | 4 | 24 | 12 | 44 | 4 | 1.84 | 1.982219
0 | 15 | 15 | 0 | 5 | 0 | 45 | 20 | 2.95 | 3.063297
0 | 16 | 8 | 4 | 16 | 20 | 36 | 0 | 1.9 | 2.016049
4 | 20 | 4 | 4 | 16 | 0 | 52 | 0 | 2.06 | 1.998629
0 | 45 | 10 | 0 | 20 | 0 | 15 | 10 | 2.62 | 2.779001
0 | 20 | 5 | 0 | 15 | 0 | 40 | 20 | 1.85 | 2.576645
0 | 10 | 0 | 0 | 0 | 0 | 75 | 15 | 2.42 | 2.539582
5 | 5 | 10 | 0 | 35 | 0 | 45 | 0 | 1.87 | 2.054245
5 | 10 | 5 | 0 | 20 | 0 | 55 | 5 | 2.67 | 2.502444
5 | 10 | 0 | 0 | 5 | 0 | 55 | 25 | 3.48 | 3.560661
0 | 30 | 0 | 0 | 30 | 0 | 35 | 5 | 1.98 | 1.925414
5 | 20 | 5 | 0 | 25 | 0 | 45 | 0 | 2.11 | 2.058488
0 | 5 | 10 | 0 | 30 | 0 | 50 | 5 | 2.11 | 2.170182
4 | 0 | 12 | 4 | 4 | 16 | 52 | 8 | 2.23 | 2.145834
4 | 12 | 8 | 0 | 8 | 8 | 56 | 4 | 2.25 | 2.34636
4 | 4 | 4 | 8 | 28 | 16 | 32 | 4 | 1.86 | 1.850743
0 | 15 | 20 | 0 | 5 | 0 | 45 | 15 | 2.96 | 2.942222
0 | 5 | 10 | 0 | 10 | 0 | 55 | 20 | 2.88 | 2.879258
4 | 0 | 8 | 4 | 24 | 12 | 44 | 4 | 2.04 | 1.982219
0 | 30 | 10 | 0 | 15 | 0 | 30 | 15 | 2.83 | 2.904893
0 | 65 | 15 | 0 | 0 | 0 | 10 | 10 | 3.09 | 3.124876
4 | 8 | 0 | 12 | 20 | 8 | 48 | 0 | 1.89 | 1.896588
0 | 25 | 15 | 0 | 5 | 0 | 35 | 20 | 3.29 | 3.31291
0 | 20 | 8 | 4 | 0 | 20 | 44 | 4 | 2.2 | 2.287132
0 | 20 | 8 | 4 | 0 | 20 | 44 | 4 | 2.25 | 2.287132
0 | 10 | 5 | 0 | 35 | 0 | 35 | 15 | 2.52 | 2.642121
4 | 12 | 0 | 0 | 16 | 8 | 52 | 8 | 2.42 | 2.632415
4 | 12 | 8 | 4 | 16 | 8 | 48 | 0 | 2.03 | 2.093461
0 | 25 | 5 | 0 | 10 | 0 | 35 | 25 | 3.02 | 3.104468
0 | 20 | 4 | 0 | 4 | 4 | 48 | 20 | 3.04 | 2.96543
0 | 30 | 5 | 0 | 15 | 0 | 20 | 30 | 4.28 | 4.044802
0 | 35 | 15 | 0 | 10 | 0 | 25 | 15 | 2.94 | 3.042276
0 | 35 | 25 | 0 | 5 | 0 | 30 | 5 | 2.9 | 2.899416
0 | 40 | 5 | 0 | 15 | 0 | 15 | 25 | 3.82 | 3.788085
0 | 45 | 15 | 0 | 10 | 0 | 15 | 15 | 3.17 | 3.192613
4 | 8 | 4 | 4 | 16 | 12 | 48 | 4 | 2.14 | 2.129148
0 | 20 | 20 | 0 | 15 | 0 | 30 | 15 | 2.51 | 2.69859
0 | 40 | 20 | 0 | 5 | 0 | 30 | 5 | 3.05 | 2.903315
4 | 12 | 0 | 12 | 20 | 8 | 44 | 0 | 2.66 | 1.899609
0 | 10 | 10 | 0 | 25 | 0 | 50 | 5 | 2.15 | 2.221319
0 | 35 | 15 | 0 | 5 | 0 | 20 | 25 | 6.04 | 5.722466
0 | 15 | 20 | 0 | 15 | 0 | 40 | 10 | 2.43 | 2.634995
4 | 12 | 0 | 12 | 20 | 8 | 44 | 0 | 1.79 | 1.899609
0 | 12 | 8 | 4 | 16 | 20 | 36 | 4 | 1.91 | 2.067109
4 | 12 | 4 | 4 | 20 | 16 | 32 | 8 | 2.13 | 2.071717
4 | 8 | 0 | 0 | 4 | 8 | 52 | 24 | 2.63 | 2.672207
4 | 0 | 4 | 0 | 20 | 8 | 52 | 12 | 2.18 | 2.406018
5 | 0 | 5 | 0 | 25 | 0 | 60 | 5 | 2.31 | 2.503089
0 | 25 | 10 | 0 | 5 | 0 | 35 | 25 | 3.4 | 3.250733
4 | 8 | 12 | 4 | 4 | 24 | 40 | 4 | 2.08 | 1.938434
0 | 25 | 10 | 0 | 20 | 0 | 40 | 5 | 2.31 | 2.36887
0 | 5 | 0 | 0 | 75 | 0 | 20 | 0 | 2.53 | 2.588944
0 | 45 | 5 | 0 | 15 | 0 | 25 | 10 | 2.58 | 2.633425
0 | 25 | 0 | 0 | 35 | 0 | 35 | 5 | 1.8 | 1.926327
4 | 0 | 12 | 16 | 4 | 12 | 52 | 0 | 1.99 | 1.863043
0 | 55 | 10 | 0 | 10 | 0 | 15 | 10 | 2.88 | 2.899643
0 | 16 | 8 | 4 | 16 | 20 | 36 | 0 | 2.05 | 2.016049
4 | 12 | 8 | 0 | 8 | 8 | 56 | 4 | 2.3 | 2.34636
0 | 30 | 5 | 0 | 30 | 0 | 20 | 15 | 2.4 | 2.572989
0 | 35 | 20 | 0 | 10 | 0 | 15 | 20 | 5.22 | 5.478526
0 | 20 | 10 | 0 | 10 | 0 | 45 | 15 | 2.93 | 2.864097
0 | 5 | 5 | 0 | 30 | 0 | 45 | 15 | 2.38 | 2.451375
4 | 0 | 4 | 4 | 16 | 12 | 56 | 4 | 2.14 | 2.146931
5 | 5 | 5 | 0 | 20 | 0 | 50 | 15 | 3.35 | 3.376057
0 | 4 | 8 | 4 | 16 | 20 | 44 | 4 | 2.06 | 2.093666
0 | 15 | 15 | 0 | 15 | 0 | 40 | 15 | 2.57 | 2.676672
0 | 12 | 4 | 0 | 4 | 16 | 40 | 24 | 2.54 | 2.489799
0 | 30 | 0 | 0 | 15 | 0 | 50 | 5 | 1.92 | 1.980616
0 | 20 | 15 | 0 | 0 | 0 | 35 | 30 | 5.96 | 5.412989
0 | 0 | 8 | 4 | 16 | 12 | 52 | 8 | 1.93 | 2.160876
0 | 10 | 20 | 0 | 5 | 0 | 60 | 5 | 2.58 | 2.722915
0 | 20 | 10 | 0 | 5 | 0 | 40 | 25 | 3.41 | 3.102123
0 | 16 | 0 | 4 | 20 | 20 | 28 | 12 | 2.03 | 2.206875
0 | 30 | 10 | 0 | 10 | 0 | 30 | 20 | 3.37 | 3.206332
4 | 16 | 8 | 0 | 12 | 0 | 48 | 12 | 2.64 | 2.896472
0 | 0 | 8 | 4 | 16 | 12 | 52 | 8 | 2.25 | 2.160876
0 | 30 | 20 | 0 | 5 | 0 | 40 | 5 | 2.6 | 2.853056
0 | 5 | 5 | 0 | 30 | 0 | 55 | 5 | 2.15 | 2.179988
5 | 5 | 0 | 0 | 40 | 0 | 45 | 5 | 2.69 | 2.824766
0 | 15 | 25 | 0 | 5 | 0 | 50 | 5 | 2.82 | 2.820084
4 | 12 | 4 | 4 | 12 | 16 | 36 | 12 | 2.08 | 2.177524
0 | 25 | 20 | 0 | 10 | 0 | 35 | 10 | 2.73 | 2.856326
0 | 30 | 10 | 0 | 5 | 0 | 45 | 10 | 2.85 | 2.858846
0 | 40 | 25 | 0 | 10 | 0 | 20 | 5 | 2.77 | 2.890506
0 | 24 | 8 | 0 | 12 | 16 | 32 | 8 | 2.3 | 2.279082
4 | 32 | 8 | 4 | 4 | 20 | 24 | 4 | 2.22 | 2.000525
0 | 24 | 8 | 0 | 12 | 16 | 32 | 8 | 1.96 | 2.279082
0 | 20 | 10 | 0 | 0 | 0 | 45 | 25 | 3 | 3.024694
4 | 40 | 0 | 0 | 12 | 4 | 36 | 4 | 1.75 | 1.860169
0 | 25 | 5 | 0 | 10 | 0 | 50 | 10 | 2.35 | 2.523574
0 | 40 | 5 | 0 | 15 | 0 | 20 | 20 | 3.42 | 3.402368
0 | 16 | 0 | 4 | 20 | 20 | 28 | 12 | 2.23 | 2.206875
5 | 0 | 5 | 0 | 45 | 0 | 45 | 0 | 1.96 | 2.042183
4 | 20 | 4 | 4 | 16 | 0 | 52 | 0 | 1.9 | 1.998629
4 | 12 | 0 | 0 | 16 | 8 | 52 | 8 | 2.66 | 2.632415

## Test Results
Al | Co | Cr | Cu | Fe | Mn | Ni | V | Actual_Hardness (GPa) SRJT | Predicted_Hardness (GPa) SRJT
4 | 0 | 12 | 16 | 4 | 12 | 52 | 0 | 1.99 | 1.863043
4 | 40 | 0 | 0 | 12 | 4 | 36 | 4 | 1.75 | 1.860169
0 | 30 | 10 | 0 | 10 | 0 | 30 | 20 | 3.37 | 3.206332
0 | 25 | 15 | 0 | 5 | 0 | 35 | 20 | 3.29 | 3.31291
4 | 12 | 4 | 4 | 12 | 16 | 36 | 12 | 2.08 | 2.177524
0 | 15 | 25 | 0 | 5 | 0 | 50 | 5 | 2.82 | 2.820084
0 | 5 | 0 | 0 | 75 | 0 | 20 | 0 | 2.53 | 2.588944
0 | 20 | 8 | 4 | 0 | 20 | 44 | 4 | 2.2 | 2.287132
0 | 25 | 20 | 0 | 10 | 0 | 35 | 10 | 2.73 | 2.856326
4 | 12 | 8 | 4 | 16 | 8 | 48 | 0 | 2.03 | 2.093461
0 | 10 | 5 | 0 | 10 | 0 | 55 | 20 | 2.76 | 2.598268
0 | 25 | 10 | 0 | 20 | 0 | 40 | 5 | 2.31 | 2.36887
0 | 10 | 0 | 0 | 30 | 0 | 40 | 20 | 2.33 | 2.702914
0 | 40 | 25 | 0 | 10 | 0 | 20 | 5 | 2.77 | 2.890506
0 | 20 | 10 | 0 | 5 | 0 | 40 | 25 | 3.41 | 3.102123
0 | 5 | 15 | 0 | 5 | 0 | 70 | 5 | 2.24 | 2.660585
5 | 5 | 10 | 0 | 35 | 0 | 45 | 0 | 1.87 | 2.054245
5 | 10 | 0 | 0 | 5 | 0 | 55 | 25 | 3.48 | 3.560661
4 | 0 | 8 | 4 | 24 | 12 | 44 | 4 | 2.04 | 1.982219
0 | 4 | 8 | 4 | 16 | 20 | 44 | 4 | 2.06 | 2.093666
4 | 12 | 0 | 12 | 20 | 8 | 44 | 0 | 1.79 | 1.899609
0 | 35 | 15 | 0 | 5 | 0 | 20 | 25 | 6.04 | 5.722466
0 | 5 | 10 | 0 | 30 | 0 | 50 | 5 | 2.11 | 2.170182
0 | 20 | 8 | 4 | 0 | 20 | 44 | 4 | 2.25 | 2.287132
4 | 8 | 4 | 4 | 16 | 12 | 48 | 4 | 2.14 | 2.129148
5 | 5 | 5 | 0 | 20 | 0 | 50 | 15 | 3.35 | 3.376057
0 | 65 | 15 | 0 | 0 | 0 | 10 | 10 | 3.09 | 3.124876