## Train Results
Al | Co | Cr | Cu | Fe | Mn | Ni | V | Actual_Hardness (GPa) SRJT | Predicted_Hardness (GPa) SRJT
0 | 15 | 5 | 0 | 15 | 0 | 40 | 25 | 3.32 | 3.04437
0 | 15 | 5 | 0 | 20 | 0 | 40 | 20 | 2.71 | 2.532895
0 | 10 | 10 | 0 | 55 | 0 | 25 | 0 | 1.82 | 1.897944
0 | 40 | 4 | 0 | 28 | 4 | 4 | 20 | 2.54 | 2.616497
4 | 0 | 8 | 24 | 4 | 16 | 44 | 0 | 1.98 | 1.776102
4 | 16 | 0 | 20 | 4 | 12 | 44 | 0 | 1.79 | 1.771921
0 | 10 | 5 | 0 | 5 | 0 | 50 | 30 | 3.32 | 3.098373
0 | 50 | 10 | 0 | 15 | 0 | 15 | 10 | 2.68 | 2.743452
0 | 15 | 5 | 0 | 45 | 0 | 30 | 5 | 1.91 | 1.974451
0 | 24 | 4 | 0 | 8 | 4 | 36 | 24 | 2.74 | 2.828464
4 | 0 | 8 | 4 | 24 | 12 | 44 | 4 | 1.84 | 1.938554
0 | 15 | 15 | 0 | 5 | 0 | 45 | 20 | 2.95 | 2.964377
0 | 16 | 8 | 4 | 16 | 20 | 36 | 0 | 1.9 | 1.954631
4 | 20 | 4 | 4 | 16 | 0 | 52 | 0 | 2.06 | 1.926602
0 | 45 | 10 | 0 | 20 | 0 | 15 | 10 | 2.62 | 2.63067
0 | 20 | 5 | 0 | 15 | 0 | 40 | 20 | 1.85 | 2.432433
0 | 10 | 0 | 0 | 0 | 0 | 75 | 15 | 2.42 | 2.408563
5 | 5 | 10 | 0 | 35 | 0 | 45 | 0 | 1.87 | 1.929547
5 | 10 | 5 | 0 | 20 | 0 | 55 | 5 | 2.67 | 2.638668
5 | 10 | 0 | 0 | 5 | 0 | 55 | 25 | 3.48 | 3.529287
0 | 30 | 0 | 0 | 30 | 0 | 35 | 5 | 1.98 | 1.876942
5 | 20 | 5 | 0 | 25 | 0 | 45 | 0 | 2.11 | 2.057644
0 | 5 | 10 | 0 | 30 | 0 | 50 | 5 | 2.11 | 2.072624
4 | 0 | 12 | 4 | 4 | 16 | 52 | 8 | 2.23 | 2.214238
4 | 12 | 8 | 0 | 8 | 8 | 56 | 4 | 2.25 | 2.236773
4 | 4 | 4 | 8 | 28 | 16 | 32 | 4 | 1.86 | 1.892321
0 | 15 | 20 | 0 | 5 | 0 | 45 | 15 | 2.96 | 2.905722
0 | 5 | 10 | 0 | 10 | 0 | 55 | 20 | 2.88 | 2.743294
4 | 0 | 8 | 4 | 24 | 12 | 44 | 4 | 2.04 | 1.938554
0 | 30 | 10 | 0 | 15 | 0 | 30 | 15 | 2.83 | 2.790616
0 | 65 | 15 | 0 | 0 | 0 | 10 | 10 | 3.09 | 3.06938
4 | 8 | 0 | 12 | 20 | 8 | 48 | 0 | 1.89 | 1.854845
0 | 25 | 15 | 0 | 5 | 0 | 35 | 20 | 3.29 | 3.464998
0 | 20 | 8 | 4 | 0 | 20 | 44 | 4 | 2.2 | 2.218279
0 | 20 | 8 | 4 | 0 | 20 | 44 | 4 | 2.25 | 2.218279
0 | 10 | 5 | 0 | 35 | 0 | 35 | 15 | 2.52 | 2.329339
4 | 12 | 0 | 0 | 16 | 8 | 52 | 8 | 2.42 | 2.446162
4 | 12 | 8 | 4 | 16 | 8 | 48 | 0 | 2.03 | 1.931712
0 | 25 | 5 | 0 | 10 | 0 | 35 | 25 | 3.02 | 3.040035
0 | 20 | 4 | 0 | 4 | 4 | 48 | 20 | 3.04 | 2.885563
0 | 30 | 5 | 0 | 15 | 0 | 20 | 30 | 4.28 | 4.353457
0 | 35 | 15 | 0 | 10 | 0 | 25 | 15 | 2.94 | 3.034101
0 | 35 | 25 | 0 | 5 | 0 | 30 | 5 | 2.9 | 2.801534
0 | 40 | 5 | 0 | 15 | 0 | 15 | 25 | 3.82 | 3.820985
0 | 45 | 15 | 0 | 10 | 0 | 15 | 15 | 3.17 | 3.312174
4 | 8 | 4 | 4 | 16 | 12 | 48 | 4 | 2.14 | 2.090629
0 | 20 | 20 | 0 | 15 | 0 | 30 | 15 | 2.51 | 2.746182
0 | 40 | 20 | 0 | 5 | 0 | 30 | 5 | 3.05 | 2.834576
4 | 12 | 0 | 12 | 20 | 8 | 44 | 0 | 2.66 | 1.843364
0 | 10 | 10 | 0 | 25 | 0 | 50 | 5 | 2.15 | 2.140449
0 | 35 | 15 | 0 | 5 | 0 | 20 | 25 | 6.04 | 5.858897
0 | 15 | 20 | 0 | 15 | 0 | 40 | 10 | 2.43 | 2.498339
4 | 12 | 0 | 12 | 20 | 8 | 44 | 0 | 1.79 | 1.843364
0 | 12 | 8 | 4 | 16 | 20 | 36 | 4 | 1.91 | 2.01753
4 | 12 | 4 | 4 | 20 | 16 | 32 | 8 | 2.13 | 2.139014
4 | 8 | 0 | 0 | 4 | 8 | 52 | 24 | 2.63 | 2.734962
4 | 0 | 4 | 0 | 20 | 8 | 52 | 12 | 2.18 | 2.30583
5 | 0 | 5 | 0 | 25 | 0 | 60 | 5 | 2.31 | 2.465427
0 | 25 | 10 | 0 | 5 | 0 | 35 | 25 | 3.4 | 3.435497
4 | 8 | 12 | 4 | 4 | 24 | 40 | 4 | 2.08 | 2.03975
0 | 25 | 10 | 0 | 20 | 0 | 40 | 5 | 2.31 | 2.287518
0 | 5 | 0 | 0 | 75 | 0 | 20 | 0 | 2.53 | 2.235412
0 | 45 | 5 | 0 | 15 | 0 | 25 | 10 | 2.58 | 2.652664
0 | 25 | 0 | 0 | 35 | 0 | 35 | 5 | 1.8 | 1.875407
4 | 0 | 12 | 16 | 4 | 12 | 52 | 0 | 1.99 | 1.863954
0 | 55 | 10 | 0 | 10 | 0 | 15 | 10 | 2.88 | 2.826949
0 | 16 | 8 | 4 | 16 | 20 | 36 | 0 | 2.05 | 1.954631
4 | 12 | 8 | 0 | 8 | 8 | 56 | 4 | 2.3 | 2.236773
0 | 30 | 5 | 0 | 30 | 0 | 20 | 15 | 2.4 | 2.308088
0 | 35 | 20 | 0 | 10 | 0 | 15 | 20 | 5.22 | 5.810135
0 | 20 | 10 | 0 | 10 | 0 | 45 | 15 | 2.93 | 2.764868
0 | 5 | 5 | 0 | 30 | 0 | 45 | 15 | 2.38 | 2.293476
4 | 0 | 4 | 4 | 16 | 12 | 56 | 4 | 2.14 | 2.149444
5 | 5 | 5 | 0 | 20 | 0 | 50 | 15 | 3.35 | 3.322523
0 | 4 | 8 | 4 | 16 | 20 | 44 | 4 | 2.06 | 2.00614
0 | 15 | 15 | 0 | 15 | 0 | 40 | 15 | 2.57 | 2.616971
0 | 12 | 4 | 0 | 4 | 16 | 40 | 24 | 2.54 | 2.636543
0 | 30 | 0 | 0 | 15 | 0 | 50 | 5 | 1.92 | 1.924739
0 | 20 | 15 | 0 | 0 | 0 | 35 | 30 | 5.96 | 5.756597
0 | 0 | 8 | 4 | 16 | 12 | 52 | 8 | 1.93 | 2.05901
0 | 10 | 20 | 0 | 5 | 0 | 60 | 5 | 2.58 | 2.553449
0 | 20 | 10 | 0 | 5 | 0 | 40 | 25 | 3.41 | 3.196505
0 | 16 | 0 | 4 | 20 | 20 | 28 | 12 | 2.03 | 2.166737
0 | 30 | 10 | 0 | 10 | 0 | 30 | 20 | 3.37 | 3.169137
4 | 16 | 8 | 0 | 12 | 0 | 48 | 12 | 2.64 | 2.669592
0 | 0 | 8 | 4 | 16 | 12 | 52 | 8 | 2.25 | 2.05901
0 | 30 | 20 | 0 | 5 | 0 | 40 | 5 | 2.6 | 2.705151
0 | 5 | 5 | 0 | 30 | 0 | 55 | 5 | 2.15 | 2.096228
5 | 5 | 0 | 0 | 40 | 0 | 45 | 5 | 2.69 | 2.700725
0 | 15 | 25 | 0 | 5 | 0 | 50 | 5 | 2.82 | 2.702715
4 | 12 | 4 | 4 | 12 | 16 | 36 | 12 | 2.08 | 2.264508
0 | 25 | 20 | 0 | 10 | 0 | 35 | 10 | 2.73 | 2.742818
0 | 30 | 10 | 0 | 5 | 0 | 45 | 10 | 2.85 | 2.758054
0 | 40 | 25 | 0 | 10 | 0 | 20 | 5 | 2.77 | 2.826223
0 | 24 | 8 | 0 | 12 | 16 | 32 | 8 | 2.3 | 2.210941
4 | 32 | 8 | 4 | 4 | 20 | 24 | 4 | 2.22 | 2.132314
0 | 24 | 8 | 0 | 12 | 16 | 32 | 8 | 1.96 | 2.210941
0 | 20 | 10 | 0 | 0 | 0 | 45 | 25 | 3 | 3.022
4 | 40 | 0 | 0 | 12 | 4 | 36 | 4 | 1.75 | 1.835602
0 | 25 | 5 | 0 | 10 | 0 | 50 | 10 | 2.35 | 2.468645
0 | 40 | 5 | 0 | 15 | 0 | 20 | 20 | 3.42 | 3.348171
0 | 16 | 0 | 4 | 20 | 20 | 28 | 12 | 2.23 | 2.166737
5 | 0 | 5 | 0 | 45 | 0 | 45 | 0 | 1.96 | 1.961437
4 | 20 | 4 | 4 | 16 | 0 | 52 | 0 | 1.9 | 1.926602
4 | 12 | 0 | 0 | 16 | 8 | 52 | 8 | 2.66 | 2.446162

## Test Results
Al | Co | Cr | Cu | Fe | Mn | Ni | V | Actual_Hardness (GPa) SRJT | Predicted_Hardness (GPa) SRJT
4 | 0 | 12 | 16 | 4 | 12 | 52 | 0 | 1.99 | 1.863954
4 | 40 | 0 | 0 | 12 | 4 | 36 | 4 | 1.75 | 1.835602
0 | 30 | 10 | 0 | 10 | 0 | 30 | 20 | 3.37 | 3.169137
0 | 25 | 15 | 0 | 5 | 0 | 35 | 20 | 3.29 | 3.464998
4 | 12 | 4 | 4 | 12 | 16 | 36 | 12 | 2.08 | 2.264508
0 | 15 | 25 | 0 | 5 | 0 | 50 | 5 | 2.82 | 2.702715
0 | 5 | 0 | 0 | 75 | 0 | 20 | 0 | 2.53 | 2.235412
0 | 20 | 8 | 4 | 0 | 20 | 44 | 4 | 2.2 | 2.218279
0 | 25 | 20 | 0 | 10 | 0 | 35 | 10 | 2.73 | 2.742818
4 | 12 | 8 | 4 | 16 | 8 | 48 | 0 | 2.03 | 1.931712
0 | 10 | 5 | 0 | 10 | 0 | 55 | 20 | 2.76 | 2.420705
0 | 25 | 10 | 0 | 20 | 0 | 40 | 5 | 2.31 | 2.287518
0 | 10 | 0 | 0 | 30 | 0 | 40 | 20 | 2.33 | 2.491537
0 | 40 | 25 | 0 | 10 | 0 | 20 | 5 | 2.77 | 2.826223
0 | 20 | 10 | 0 | 5 | 0 | 40 | 25 | 3.41 | 3.196505
0 | 5 | 15 | 0 | 5 | 0 | 70 | 5 | 2.24 | 2.395527
5 | 5 | 10 | 0 | 35 | 0 | 45 | 0 | 1.87 | 1.929547
5 | 10 | 0 | 0 | 5 | 0 | 55 | 25 | 3.48 | 3.529287
4 | 0 | 8 | 4 | 24 | 12 | 44 | 4 | 2.04 | 1.938554
0 | 4 | 8 | 4 | 16 | 20 | 44 | 4 | 2.06 | 2.00614
4 | 12 | 0 | 12 | 20 | 8 | 44 | 0 | 1.79 | 1.843364
0 | 35 | 15 | 0 | 5 | 0 | 20 | 25 | 6.04 | 5.858897
0 | 5 | 10 | 0 | 30 | 0 | 50 | 5 | 2.11 | 2.072624
0 | 20 | 8 | 4 | 0 | 20 | 44 | 4 | 2.25 | 2.218279
4 | 8 | 4 | 4 | 16 | 12 | 48 | 4 | 2.14 | 2.09063
5 | 5 | 5 | 0 | 20 | 0 | 50 | 15 | 3.35 | 3.322522
0 | 65 | 15 | 0 | 0 | 0 | 10 | 10 | 3.09 | 3.06938