## Train Results
Al | Co | Cr | Cu | Fe | Mn | Ni | V | Actual_Hardness (GPa) SRJT | Predicted_Hardness (GPa) SRJT
0 | 15 | 5 | 0 | 15 | 0 | 40 | 25 | 3.32 | 3.112474
0 | 15 | 5 | 0 | 20 | 0 | 40 | 20 | 2.71 | 2.606361
0 | 10 | 10 | 0 | 55 | 0 | 25 | 0 | 1.82 | 1.882108
0 | 40 | 4 | 0 | 28 | 4 | 4 | 20 | 2.54 | 2.499812
4 | 0 | 8 | 24 | 4 | 16 | 44 | 0 | 1.98 | 1.771004
4 | 16 | 0 | 20 | 4 | 12 | 44 | 0 | 1.79 | 1.771639
0 | 10 | 5 | 0 | 5 | 0 | 50 | 30 | 3.32 | 3.001935
0 | 50 | 10 | 0 | 15 | 0 | 15 | 10 | 2.68 | 2.791875
0 | 15 | 5 | 0 | 45 | 0 | 30 | 5 | 1.91 | 1.942641
0 | 24 | 4 | 0 | 8 | 4 | 36 | 24 | 2.74 | 2.833721
4 | 0 | 8 | 4 | 24 | 12 | 44 | 4 | 1.84 | 2.028919
0 | 15 | 15 | 0 | 5 | 0 | 45 | 20 | 2.95 | 3.02743
0 | 16 | 8 | 4 | 16 | 20 | 36 | 0 | 1.9 | 1.918422
4 | 20 | 4 | 4 | 16 | 0 | 52 | 0 | 2.06 | 1.973618
0 | 45 | 10 | 0 | 20 | 0 | 15 | 10 | 2.62 | 2.659491
0 | 20 | 5 | 0 | 15 | 0 | 40 | 20 | 1.85 | 2.599868
0 | 10 | 0 | 0 | 0 | 0 | 75 | 15 | 2.42 | 2.57154
5 | 5 | 10 | 0 | 35 | 0 | 45 | 0 | 1.87 | 1.915099
5 | 10 | 5 | 0 | 20 | 0 | 55 | 5 | 2.67 | 2.619459
5 | 10 | 0 | 0 | 5 | 0 | 55 | 25 | 3.48 | 3.297287
0 | 30 | 0 | 0 | 30 | 0 | 35 | 5 | 1.98 | 1.910918
5 | 20 | 5 | 0 | 25 | 0 | 45 | 0 | 2.11 | 1.985196
0 | 5 | 10 | 0 | 30 | 0 | 50 | 5 | 2.11 | 2.105111
4 | 0 | 12 | 4 | 4 | 16 | 52 | 8 | 2.23 | 2.206213
4 | 12 | 8 | 0 | 8 | 8 | 56 | 4 | 2.25 | 2.343722
4 | 4 | 4 | 8 | 28 | 16 | 32 | 4 | 1.86 | 1.913634
0 | 15 | 20 | 0 | 5 | 0 | 45 | 15 | 2.96 | 2.951659
0 | 5 | 10 | 0 | 10 | 0 | 55 | 20 | 2.88 | 2.809834
4 | 0 | 8 | 4 | 24 | 12 | 44 | 4 | 2.04 | 2.028919
0 | 30 | 10 | 0 | 15 | 0 | 30 | 15 | 2.83 | 2.912885
0 | 65 | 15 | 0 | 0 | 0 | 10 | 10 | 3.09 | 2.948884
4 | 8 | 0 | 12 | 20 | 8 | 48 | 0 | 1.89 | 1.848757
0 | 25 | 15 | 0 | 5 | 0 | 35 | 20 | 3.29 | 3.261522
0 | 20 | 8 | 4 | 0 | 20 | 44 | 4 | 2.2 | 2.249427
0 | 20 | 8 | 4 | 0 | 20 | 44 | 4 | 2.25 | 2.249427
0 | 10 | 5 | 0 | 35 | 0 | 35 | 15 | 2.52 | 2.39887
4 | 12 | 0 | 0 | 16 | 8 | 52 | 8 | 2.42 | 2.580178
4 | 12 | 8 | 4 | 16 | 8 | 48 | 0 | 2.03 | 1.98384
0 | 25 | 5 | 0 | 10 | 0 | 35 | 25 | 3.02 | 3.080322
0 | 20 | 4 | 0 | 4 | 4 | 48 | 20 | 3.04 | 2.946077
0 | 30 | 5 | 0 | 15 | 0 | 20 | 30 | 4.28 | 3.686355
0 | 35 | 15 | 0 | 10 | 0 | 25 | 15 | 2.94 | 2.997491
0 | 35 | 25 | 0 | 5 | 0 | 30 | 5 | 2.9 | 2.905064
0 | 40 | 5 | 0 | 15 | 0 | 15 | 25 | 3.82 | 3.550545
0 | 45 | 15 | 0 | 10 | 0 | 15 | 15 | 3.17 | 3.16311
4 | 8 | 4 | 4 | 16 | 12 | 48 | 4 | 2.14 | 2.165018
0 | 20 | 20 | 0 | 15 | 0 | 30 | 15 | 2.51 | 2.876642
0 | 40 | 20 | 0 | 5 | 0 | 30 | 5 | 3.05 | 2.958555
4 | 12 | 0 | 12 | 20 | 8 | 44 | 0 | 2.66 | 1.835135
0 | 10 | 10 | 0 | 25 | 0 | 50 | 5 | 2.15 | 2.168221
0 | 35 | 15 | 0 | 5 | 0 | 20 | 25 | 6.04 | 5.627588
0 | 15 | 20 | 0 | 15 | 0 | 40 | 10 | 2.43 | 2.571812
4 | 12 | 0 | 12 | 20 | 8 | 44 | 0 | 1.79 | 1.835135
0 | 12 | 8 | 4 | 16 | 20 | 36 | 4 | 1.91 | 1.946456
4 | 12 | 4 | 4 | 20 | 16 | 32 | 8 | 2.13 | 2.130774
4 | 8 | 0 | 0 | 4 | 8 | 52 | 24 | 2.63 | 2.754999
4 | 0 | 4 | 0 | 20 | 8 | 52 | 12 | 2.18 | 2.430663
5 | 0 | 5 | 0 | 25 | 0 | 60 | 5 | 2.31 | 2.554392
0 | 25 | 10 | 0 | 5 | 0 | 35 | 25 | 3.4 | 3.264333
4 | 8 | 12 | 4 | 4 | 24 | 40 | 4 | 2.08 | 1.997764
0 | 25 | 10 | 0 | 20 | 0 | 40 | 5 | 2.31 | 2.241037
0 | 5 | 0 | 0 | 75 | 0 | 20 | 0 | 2.53 | 1.951893
0 | 45 | 5 | 0 | 15 | 0 | 25 | 10 | 2.58 | 2.76353
0 | 25 | 0 | 0 | 35 | 0 | 35 | 5 | 1.8 | 1.902196
4 | 0 | 12 | 16 | 4 | 12 | 52 | 0 | 1.99 | 1.826962
0 | 55 | 10 | 0 | 10 | 0 | 15 | 10 | 2.88 | 2.842585
0 | 16 | 8 | 4 | 16 | 20 | 36 | 0 | 2.05 | 1.918422
4 | 12 | 8 | 0 | 8 | 8 | 56 | 4 | 2.3 | 2.343722
0 | 30 | 5 | 0 | 30 | 0 | 20 | 15 | 2.4 | 2.344907
0 | 35 | 20 | 0 | 10 | 0 | 15 | 20 | 5.22 | 5.478865
0 | 20 | 10 | 0 | 10 | 0 | 45 | 15 | 2.93 | 2.857937
0 | 5 | 5 | 0 | 30 | 0 | 45 | 15 | 2.38 | 2.370669
4 | 0 | 4 | 4 | 16 | 12 | 56 | 4 | 2.14 | 2.203796
5 | 5 | 5 | 0 | 20 | 0 | 50 | 15 | 3.35 | 3.238602
0 | 4 | 8 | 4 | 16 | 20 | 44 | 4 | 2.06 | 1.999476
0 | 15 | 15 | 0 | 15 | 0 | 40 | 15 | 2.57 | 2.576984
0 | 12 | 4 | 0 | 4 | 16 | 40 | 24 | 2.54 | 2.370617
0 | 30 | 0 | 0 | 15 | 0 | 50 | 5 | 1.92 | 2.012563
0 | 20 | 15 | 0 | 0 | 0 | 35 | 30 | 5.96 | 5.300889
0 | 0 | 8 | 4 | 16 | 12 | 52 | 8 | 1.93 | 2.102612
0 | 10 | 20 | 0 | 5 | 0 | 60 | 5 | 2.58 | 2.747604
0 | 20 | 10 | 0 | 5 | 0 | 40 | 25 | 3.41 | 3.148686
0 | 16 | 0 | 4 | 20 | 20 | 28 | 12 | 2.03 | 2.118517
0 | 30 | 10 | 0 | 10 | 0 | 30 | 20 | 3.37 | 3.245553
4 | 16 | 8 | 0 | 12 | 0 | 48 | 12 | 2.64 | 2.7648
0 | 0 | 8 | 4 | 16 | 12 | 52 | 8 | 2.25 | 2.102612
0 | 30 | 20 | 0 | 5 | 0 | 40 | 5 | 2.6 | 2.863316
0 | 5 | 5 | 0 | 30 | 0 | 55 | 5 | 2.15 | 2.042486
5 | 5 | 0 | 0 | 40 | 0 | 45 | 5 | 2.69 | 2.5166
0 | 15 | 25 | 0 | 5 | 0 | 50 | 5 | 2.82 | 2.815259
4 | 12 | 4 | 4 | 12 | 16 | 36 | 12 | 2.08 | 2.19446
0 | 25 | 20 | 0 | 10 | 0 | 35 | 10 | 2.73 | 2.871322
0 | 30 | 10 | 0 | 5 | 0 | 45 | 10 | 2.85 | 2.971323
0 | 40 | 25 | 0 | 10 | 0 | 20 | 5 | 2.77 | 2.817576
0 | 24 | 8 | 0 | 12 | 16 | 32 | 8 | 2.3 | 2.161999
4 | 32 | 8 | 4 | 4 | 20 | 24 | 4 | 2.22 | 2.082565
0 | 24 | 8 | 0 | 12 | 16 | 32 | 8 | 1.96 | 2.161999
0 | 20 | 10 | 0 | 0 | 0 | 45 | 25 | 3 | 3.07705
4 | 40 | 0 | 0 | 12 | 4 | 36 | 4 | 1.75 | 1.900566
0 | 25 | 5 | 0 | 10 | 0 | 50 | 10 | 2.35 | 2.606212
0 | 40 | 5 | 0 | 15 | 0 | 20 | 20 | 3.42 | 3.270804
0 | 16 | 0 | 4 | 20 | 20 | 28 | 12 | 2.23 | 2.118517
5 | 0 | 5 | 0 | 45 | 0 | 45 | 0 | 1.96 | 1.929082
4 | 20 | 4 | 4 | 16 | 0 | 52 | 0 | 1.9 | 1.973618
4 | 12 | 0 | 0 | 16 | 8 | 52 | 8 | 2.66 | 2.580178

## Test Results
Al | Co | Cr | Cu | Fe | Mn | Ni | V | Actual_Hardness (GPa) SRJT | Predicted_Hardness (GPa) SRJT
0 | 10 | 0 | 0 | 30 | 0 | 40 | 20 | 2.33 | 2.339405
0 | 45 | 10 | 0 | 20 | 0 | 15 | 10 | 2.62 | 2.659491
0 | 40 | 25 | 0 | 10 | 0 | 20 | 5 | 2.77 | 2.817576
0 | 10 | 5 | 0 | 10 | 0 | 55 | 20 | 2.76 | 2.641393
0 | 16 | 8 | 4 | 16 | 20 | 36 | 0 | 2.05 | 1.918422
0 | 35 | 15 | 0 | 5 | 0 | 20 | 25 | 6.04 | 5.627588
4 | 0 | 8 | 4 | 24 | 12 | 44 | 4 | 2.04 | 2.028919
0 | 25 | 10 | 0 | 20 | 0 | 40 | 5 | 2.31 | 2.241037
4 | 12 | 8 | 0 | 8 | 8 | 56 | 4 | 2.25 | 2.343722
0 | 45 | 15 | 0 | 10 | 0 | 15 | 15 | 3.17 | 3.16311
0 | 16 | 8 | 4 | 16 | 20 | 36 | 0 | 1.9 | 1.918422
5 | 5 | 10 | 0 | 35 | 0 | 45 | 0 | 1.87 | 1.915099
4 | 12 | 0 | 12 | 20 | 8 | 44 | 0 | 2.66 | 1.835135
0 | 50 | 5 | 0 | 15 | 0 | 5 | 25 | 3.37 | 3.449595
0 | 10 | 10 | 0 | 55 | 0 | 25 | 0 | 1.82 | 1.882108
4 | 12 | 4 | 4 | 12 | 16 | 36 | 12 | 2.08 | 2.19446
0 | 25 | 5 | 0 | 10 | 0 | 35 | 25 | 3.02 | 3.080322
0 | 15 | 5 | 0 | 45 | 0 | 30 | 5 | 1.91 | 1.942641
0 | 24 | 8 | 0 | 12 | 16 | 32 | 8 | 1.96 | 2.161999
0 | 20 | 10 | 0 | 0 | 0 | 45 | 25 | 3 | 3.07705
4 | 0 | 4 | 0 | 4 | 4 | 60 | 24 | 2.59 | 3.127194
0 | 45 | 5 | 0 | 15 | 0 | 25 | 10 | 2.58 | 2.76353
4 | 0 | 12 | 4 | 4 | 16 | 52 | 8 | 2.23 | 2.206213
0 | 24 | 4 | 0 | 8 | 4 | 36 | 24 | 2.74 | 2.833721
4 | 16 | 8 | 0 | 12 | 0 | 48 | 12 | 2.64 | 2.7648
0 | 12 | 8 | 4 | 16 | 20 | 36 | 4 | 1.91 | 1.946456