## Train Results
Al | Co | Cr | Cu | Fe | Mn | Ni | V | Actual_Hardness (GPa) SRJT | Predicted_Hardness (GPa) SRJT
0 | 15 | 5 | 0 | 15 | 0 | 40 | 25 | 3.32 | 2.997677
0 | 15 | 5 | 0 | 20 | 0 | 40 | 20 | 2.71 | 2.477077
0 | 10 | 10 | 0 | 55 | 0 | 25 | 0 | 1.82 | 1.8848
0 | 40 | 4 | 0 | 28 | 4 | 4 | 20 | 2.54 | 2.633561
4 | 0 | 8 | 24 | 4 | 16 | 44 | 0 | 1.98 | 1.833528
4 | 16 | 0 | 20 | 4 | 12 | 44 | 0 | 1.79 | 1.901736
0 | 10 | 5 | 0 | 5 | 0 | 50 | 30 | 3.32 | 3.004639
0 | 50 | 10 | 0 | 15 | 0 | 15 | 10 | 2.68 | 2.731481
0 | 15 | 5 | 0 | 45 | 0 | 30 | 5 | 1.91 | 2.03486
0 | 24 | 4 | 0 | 8 | 4 | 36 | 24 | 2.74 | 2.687022
4 | 0 | 8 | 4 | 24 | 12 | 44 | 4 | 1.84 | 2.076771
0 | 15 | 15 | 0 | 5 | 0 | 45 | 20 | 2.95 | 2.848286
0 | 16 | 8 | 4 | 16 | 20 | 36 | 0 | 1.9 | 2.117853
4 | 20 | 4 | 4 | 16 | 0 | 52 | 0 | 2.06 | 1.940372
0 | 45 | 10 | 0 | 20 | 0 | 15 | 10 | 2.62 | 2.622
0 | 20 | 5 | 0 | 15 | 0 | 40 | 20 | 1.85 | 2.276865
0 | 10 | 0 | 0 | 0 | 0 | 75 | 15 | 2.42 | 2.316454
5 | 5 | 10 | 0 | 35 | 0 | 45 | 0 | 1.87 | 1.953162
5 | 10 | 5 | 0 | 20 | 0 | 55 | 5 | 2.67 | 2.492649
5 | 10 | 0 | 0 | 5 | 0 | 55 | 25 | 3.48 | 3.307889
0 | 30 | 0 | 0 | 30 | 0 | 35 | 5 | 1.98 | 1.92705
5 | 20 | 5 | 0 | 25 | 0 | 45 | 0 | 2.11 | 1.993489
0 | 5 | 10 | 0 | 30 | 0 | 50 | 5 | 2.11 | 2.024162
4 | 0 | 12 | 4 | 4 | 16 | 52 | 8 | 2.23 | 2.123946
4 | 12 | 8 | 0 | 8 | 8 | 56 | 4 | 2.25 | 2.336603
4 | 4 | 4 | 8 | 28 | 16 | 32 | 4 | 1.86 | 1.979118
0 | 15 | 20 | 0 | 5 | 0 | 45 | 15 | 2.96 | 2.770211
0 | 5 | 10 | 0 | 10 | 0 | 55 | 20 | 2.88 | 2.638357
4 | 0 | 8 | 4 | 24 | 12 | 44 | 4 | 2.04 | 2.076771
0 | 30 | 10 | 0 | 15 | 0 | 30 | 15 | 2.83 | 2.781937
0 | 65 | 15 | 0 | 0 | 0 | 10 | 10 | 3.09 | 2.929539
4 | 8 | 0 | 12 | 20 | 8 | 48 | 0 | 1.89 | 2.153002
0 | 25 | 15 | 0 | 5 | 0 | 35 | 20 | 3.29 | 3.170599
0 | 20 | 8 | 4 | 0 | 20 | 44 | 4 | 2.2 | 2.303114
0 | 20 | 8 | 4 | 0 | 20 | 44 | 4 | 2.25 | 2.303114
0 | 10 | 5 | 0 | 35 | 0 | 35 | 15 | 2.52 | 2.457939
4 | 12 | 0 | 0 | 16 | 8 | 52 | 8 | 2.42 | 2.524693
4 | 12 | 8 | 4 | 16 | 8 | 48 | 0 | 2.03 | 2.050721
0 | 25 | 5 | 0 | 10 | 0 | 35 | 25 | 3.02 | 2.843117
0 | 20 | 4 | 0 | 4 | 4 | 48 | 20 | 3.04 | 2.61552
0 | 30 | 5 | 0 | 15 | 0 | 20 | 30 | 4.28 | 3.900766
0 | 35 | 15 | 0 | 10 | 0 | 25 | 15 | 2.94 | 2.98207
0 | 35 | 25 | 0 | 5 | 0 | 30 | 5 | 2.9 | 2.837852
0 | 40 | 5 | 0 | 15 | 0 | 15 | 25 | 3.82 | 3.695057
0 | 45 | 15 | 0 | 10 | 0 | 15 | 15 | 3.17 | 3.165715
4 | 8 | 4 | 4 | 16 | 12 | 48 | 4 | 2.14 | 2.18718
0 | 20 | 20 | 0 | 15 | 0 | 30 | 15 | 2.51 | 2.593732
0 | 40 | 20 | 0 | 5 | 0 | 30 | 5 | 3.05 | 2.867971
4 | 12 | 0 | 12 | 20 | 8 | 44 | 0 | 2.66 | 2.132109
0 | 10 | 10 | 0 | 25 | 0 | 50 | 5 | 2.15 | 2.052784
0 | 35 | 15 | 0 | 5 | 0 | 20 | 25 | 6.04 | 5.68418
0 | 15 | 20 | 0 | 15 | 0 | 40 | 10 | 2.43 | 2.358323
4 | 12 | 0 | 12 | 20 | 8 | 44 | 0 | 1.79 | 2.132109
0 | 12 | 8 | 4 | 16 | 20 | 36 | 4 | 1.91 | 2.125928
4 | 12 | 4 | 4 | 20 | 16 | 32 | 8 | 2.13 | 1.991463
4 | 8 | 0 | 0 | 4 | 8 | 52 | 24 | 2.63 | 2.671355
4 | 0 | 4 | 0 | 20 | 8 | 52 | 12 | 2.18 | 2.45283
5 | 0 | 5 | 0 | 25 | 0 | 60 | 5 | 2.31 | 2.385248
0 | 25 | 10 | 0 | 5 | 0 | 35 | 25 | 3.4 | 3.123692
4 | 8 | 12 | 4 | 4 | 24 | 40 | 4 | 2.08 | 1.888985
0 | 25 | 10 | 0 | 20 | 0 | 40 | 5 | 2.31 | 2.11846
0 | 5 | 0 | 0 | 75 | 0 | 20 | 0 | 2.53 | 2.30033
0 | 45 | 5 | 0 | 15 | 0 | 25 | 10 | 2.58 | 2.578695
0 | 25 | 0 | 0 | 35 | 0 | 35 | 5 | 1.8 | 1.927372
4 | 0 | 12 | 16 | 4 | 12 | 52 | 0 | 1.99 | 1.93562
0 | 55 | 10 | 0 | 10 | 0 | 15 | 10 | 2.88 | 2.837781
0 | 16 | 8 | 4 | 16 | 20 | 36 | 0 | 2.05 | 2.117853
4 | 12 | 8 | 0 | 8 | 8 | 56 | 4 | 2.3 | 2.336603
0 | 30 | 5 | 0 | 30 | 0 | 20 | 15 | 2.4 | 2.591881
0 | 35 | 20 | 0 | 10 | 0 | 15 | 20 | 5.22 | 5.524301
0 | 20 | 10 | 0 | 10 | 0 | 45 | 15 | 2.93 | 2.631391
0 | 5 | 5 | 0 | 30 | 0 | 45 | 15 | 2.38 | 2.334473
4 | 0 | 4 | 4 | 16 | 12 | 56 | 4 | 2.14 | 2.205855
5 | 5 | 5 | 0 | 20 | 0 | 50 | 15 | 3.35 | 3.245241
0 | 4 | 8 | 4 | 16 | 20 | 44 | 4 | 2.06 | 2.127628
0 | 15 | 15 | 0 | 15 | 0 | 40 | 15 | 2.57 | 2.496342
0 | 12 | 4 | 0 | 4 | 16 | 40 | 24 | 2.54 | 2.481092
0 | 30 | 0 | 0 | 15 | 0 | 50 | 5 | 1.92 | 1.927286
0 | 20 | 15 | 0 | 0 | 0 | 35 | 30 | 5.96 | 5.435646
0 | 0 | 8 | 4 | 16 | 12 | 52 | 8 | 1.93 | 2.156604
0 | 10 | 20 | 0 | 5 | 0 | 60 | 5 | 2.58 | 2.396266
0 | 20 | 10 | 0 | 5 | 0 | 40 | 25 | 3.41 | 2.980245
0 | 16 | 0 | 4 | 20 | 20 | 28 | 12 | 2.03 | 2.23135
0 | 30 | 10 | 0 | 10 | 0 | 30 | 20 | 3.37 | 3.086811
4 | 16 | 8 | 0 | 12 | 0 | 48 | 12 | 2.64 | 2.716329
0 | 0 | 8 | 4 | 16 | 12 | 52 | 8 | 2.25 | 2.156604
0 | 30 | 20 | 0 | 5 | 0 | 40 | 5 | 2.6 | 2.617783
0 | 5 | 5 | 0 | 30 | 0 | 55 | 5 | 2.15 | 2.020648
5 | 5 | 0 | 0 | 40 | 0 | 45 | 5 | 2.69 | 2.680032
0 | 15 | 25 | 0 | 5 | 0 | 50 | 5 | 2.82 | 2.524705
4 | 12 | 4 | 4 | 12 | 16 | 36 | 12 | 2.08 | 2.018681
0 | 25 | 20 | 0 | 10 | 0 | 35 | 10 | 2.73 | 2.575682
0 | 30 | 10 | 0 | 5 | 0 | 45 | 10 | 2.85 | 2.695694
0 | 40 | 25 | 0 | 10 | 0 | 20 | 5 | 2.77 | 2.763004
0 | 24 | 8 | 0 | 12 | 16 | 32 | 8 | 2.3 | 2.307153
4 | 32 | 8 | 4 | 4 | 20 | 24 | 4 | 2.22 | 1.877026
0 | 24 | 8 | 0 | 12 | 16 | 32 | 8 | 1.96 | 2.307153
0 | 20 | 10 | 0 | 0 | 0 | 45 | 25 | 3 | 2.851654
4 | 40 | 0 | 0 | 12 | 4 | 36 | 4 | 1.75 | 1.850709
0 | 25 | 5 | 0 | 10 | 0 | 50 | 10 | 2.35 | 2.315031
0 | 40 | 5 | 0 | 15 | 0 | 20 | 20 | 3.42 | 3.336591
0 | 16 | 0 | 4 | 20 | 20 | 28 | 12 | 2.23 | 2.23135
5 | 0 | 5 | 0 | 45 | 0 | 45 | 0 | 1.96 | 1.974289
4 | 20 | 4 | 4 | 16 | 0 | 52 | 0 | 1.9 | 1.940372
4 | 12 | 0 | 0 | 16 | 8 | 52 | 8 | 2.66 | 2.524694

## Test Results
Al | Co | Cr | Cu | Fe | Mn | Ni | V | Actual_Hardness (GPa) SRJT | Predicted_Hardness (GPa) SRJT
0 | 10 | 0 | 0 | 30 | 0 | 40 | 20 | 2.33 | 2.681752
0 | 45 | 10 | 0 | 20 | 0 | 15 | 10 | 2.62 | 2.622
0 | 40 | 25 | 0 | 10 | 0 | 20 | 5 | 2.77 | 2.763004
0 | 10 | 5 | 0 | 10 | 0 | 55 | 20 | 2.76 | 2.475418
0 | 16 | 8 | 4 | 16 | 20 | 36 | 0 | 2.05 | 2.117853
0 | 35 | 15 | 0 | 5 | 0 | 20 | 25 | 6.04 | 5.68418
4 | 0 | 8 | 4 | 24 | 12 | 44 | 4 | 2.04 | 2.076771
0 | 25 | 10 | 0 | 20 | 0 | 40 | 5 | 2.31 | 2.11846
4 | 12 | 8 | 0 | 8 | 8 | 56 | 4 | 2.25 | 2.336603
0 | 45 | 15 | 0 | 10 | 0 | 15 | 15 | 3.17 | 3.165715
0 | 16 | 8 | 4 | 16 | 20 | 36 | 0 | 1.9 | 2.117853
5 | 5 | 10 | 0 | 35 | 0 | 45 | 0 | 1.87 | 1.953162
4 | 12 | 0 | 12 | 20 | 8 | 44 | 0 | 2.66 | 2.132109
0 | 50 | 5 | 0 | 15 | 0 | 5 | 25 | 3.37 | 3.480717
0 | 10 | 10 | 0 | 55 | 0 | 25 | 0 | 1.82 | 1.8848
4 | 12 | 4 | 4 | 12 | 16 | 36 | 12 | 2.08 | 2.018681
0 | 25 | 5 | 0 | 10 | 0 | 35 | 25 | 3.02 | 2.843117
0 | 15 | 5 | 0 | 45 | 0 | 30 | 5 | 1.91 | 2.03486
0 | 24 | 8 | 0 | 12 | 16 | 32 | 8 | 1.96 | 2.307153
0 | 20 | 10 | 0 | 0 | 0 | 45 | 25 | 3 | 2.851654
4 | 0 | 4 | 0 | 4 | 4 | 60 | 24 | 2.59 | 2.963745
0 | 45 | 5 | 0 | 15 | 0 | 25 | 10 | 2.58 | 2.578695
4 | 0 | 12 | 4 | 4 | 16 | 52 | 8 | 2.23 | 2.123946
0 | 24 | 4 | 0 | 8 | 4 | 36 | 24 | 2.74 | 2.687022
4 | 16 | 8 | 0 | 12 | 0 | 48 | 12 | 2.64 | 2.716329
0 | 12 | 8 | 4 | 16 | 20 | 36 | 4 | 1.91 | 2.125928