## Train Results
Al | Co | Cr | Cu | Fe | Mn | Ni | V | Actual_Hardness (GPa) SRJT | Predicted_Hardness (GPa) SRJT
0 | 15 | 5 | 0 | 15 | 0 | 40 | 25 | 3.32 | 3.131189
0 | 15 | 5 | 0 | 20 | 0 | 40 | 20 | 2.71 | 2.484392
0 | 10 | 10 | 0 | 55 | 0 | 25 | 0 | 1.82 | 1.812559
0 | 40 | 4 | 0 | 28 | 4 | 4 | 20 | 2.54 | 2.482856
4 | 0 | 8 | 24 | 4 | 16 | 44 | 0 | 1.98 | 1.772547
4 | 16 | 0 | 20 | 4 | 12 | 44 | 0 | 1.79 | 1.834831
0 | 10 | 5 | 0 | 5 | 0 | 50 | 30 | 3.32 | 3.10431
0 | 50 | 10 | 0 | 15 | 0 | 15 | 10 | 2.68 | 2.624366
0 | 15 | 5 | 0 | 45 | 0 | 30 | 5 | 1.91 | 1.883871
0 | 24 | 4 | 0 | 8 | 4 | 36 | 24 | 2.74 | 2.788872
4 | 0 | 8 | 4 | 24 | 12 | 44 | 4 | 1.84 | 1.978971
0 | 15 | 15 | 0 | 5 | 0 | 45 | 20 | 2.95 | 2.986908
0 | 16 | 8 | 4 | 16 | 20 | 36 | 0 | 1.9 | 1.982794
4 | 20 | 4 | 4 | 16 | 0 | 52 | 0 | 2.06 | 1.917579
0 | 45 | 10 | 0 | 20 | 0 | 15 | 10 | 2.62 | 2.543452
0 | 20 | 5 | 0 | 15 | 0 | 40 | 20 | 1.85 | 2.303189
0 | 10 | 0 | 0 | 0 | 0 | 75 | 15 | 2.42 | 2.376544
5 | 5 | 10 | 0 | 35 | 0 | 45 | 0 | 1.87 | 1.985311
5 | 10 | 5 | 0 | 20 | 0 | 55 | 5 | 2.67 | 2.582001
5 | 10 | 0 | 0 | 5 | 0 | 55 | 25 | 3.48 | 3.381192
0 | 30 | 0 | 0 | 30 | 0 | 35 | 5 | 1.98 | 1.854051
5 | 20 | 5 | 0 | 25 | 0 | 45 | 0 | 2.11 | 2.003722
0 | 5 | 10 | 0 | 30 | 0 | 50 | 5 | 2.11 | 2.036233
4 | 0 | 12 | 4 | 4 | 16 | 52 | 8 | 2.23 | 2.12122
4 | 12 | 8 | 0 | 8 | 8 | 56 | 4 | 2.25 | 2.352782
4 | 4 | 4 | 8 | 28 | 16 | 32 | 4 | 1.86 | 1.894854
0 | 15 | 20 | 0 | 5 | 0 | 45 | 15 | 2.96 | 2.904618
0 | 5 | 10 | 0 | 10 | 0 | 55 | 20 | 2.88 | 2.806562
4 | 0 | 8 | 4 | 24 | 12 | 44 | 4 | 2.04 | 1.978971
0 | 30 | 10 | 0 | 15 | 0 | 30 | 15 | 2.83 | 2.845475
0 | 65 | 15 | 0 | 0 | 0 | 10 | 10 | 3.09 | 2.805361
4 | 8 | 0 | 12 | 20 | 8 | 48 | 0 | 1.89 | 1.96124
0 | 25 | 15 | 0 | 5 | 0 | 35 | 20 | 3.29 | 3.354022
0 | 20 | 8 | 4 | 0 | 20 | 44 | 4 | 2.2 | 2.259765
0 | 20 | 8 | 4 | 0 | 20 | 44 | 4 | 2.25 | 2.259765
0 | 10 | 5 | 0 | 35 | 0 | 35 | 15 | 2.52 | 2.426708
4 | 12 | 0 | 0 | 16 | 8 | 52 | 8 | 2.42 | 2.648935
4 | 12 | 8 | 4 | 16 | 8 | 48 | 0 | 2.03 | 2.053233
0 | 25 | 5 | 0 | 10 | 0 | 35 | 25 | 3.02 | 3.034038
0 | 20 | 4 | 0 | 4 | 4 | 48 | 20 | 3.04 | 2.643262
0 | 30 | 5 | 0 | 15 | 0 | 20 | 30 | 4.28 | 4.069587
0 | 35 | 15 | 0 | 10 | 0 | 25 | 15 | 2.94 | 3.096901
0 | 35 | 25 | 0 | 5 | 0 | 30 | 5 | 2.9 | 2.778803
0 | 40 | 5 | 0 | 15 | 0 | 15 | 25 | 3.82 | 3.724809
0 | 45 | 15 | 0 | 10 | 0 | 15 | 15 | 3.17 | 3.072986
4 | 8 | 4 | 4 | 16 | 12 | 48 | 4 | 2.14 | 2.153323
0 | 20 | 20 | 0 | 15 | 0 | 30 | 15 | 2.51 | 2.782322
0 | 40 | 20 | 0 | 5 | 0 | 30 | 5 | 3.05 | 2.832432
4 | 12 | 0 | 12 | 20 | 8 | 44 | 0 | 2.66 | 1.991153
0 | 10 | 10 | 0 | 25 | 0 | 50 | 5 | 2.15 | 2.066617
0 | 35 | 15 | 0 | 5 | 0 | 20 | 25 | 6.04 | 5.724537
0 | 15 | 20 | 0 | 15 | 0 | 40 | 10 | 2.43 | 2.511388
4 | 12 | 0 | 12 | 20 | 8 | 44 | 0 | 1.79 | 1.991153
0 | 12 | 8 | 4 | 16 | 20 | 36 | 4 | 1.91 | 2.022304
4 | 12 | 4 | 4 | 20 | 16 | 32 | 8 | 2.13 | 2.060232
4 | 8 | 0 | 0 | 4 | 8 | 52 | 24 | 2.63 | 2.686563
4 | 0 | 4 | 0 | 20 | 8 | 52 | 12 | 2.18 | 2.366617
5 | 0 | 5 | 0 | 25 | 0 | 60 | 5 | 2.31 | 2.430429
0 | 25 | 10 | 0 | 5 | 0 | 35 | 25 | 3.4 | 3.296024
4 | 8 | 12 | 4 | 4 | 24 | 40 | 4 | 2.08 | 1.896582
0 | 25 | 10 | 0 | 20 | 0 | 40 | 5 | 2.31 | 2.089198
0 | 5 | 0 | 0 | 75 | 0 | 20 | 0 | 2.53 | 1.8032
0 | 45 | 5 | 0 | 15 | 0 | 25 | 10 | 2.58 | 2.421061
0 | 25 | 0 | 0 | 35 | 0 | 35 | 5 | 1.8 | 1.848187
4 | 0 | 12 | 16 | 4 | 12 | 52 | 0 | 1.99 | 1.833982
0 | 55 | 10 | 0 | 10 | 0 | 15 | 10 | 2.88 | 2.672359
0 | 16 | 8 | 4 | 16 | 20 | 36 | 0 | 2.05 | 1.982794
4 | 12 | 8 | 0 | 8 | 8 | 56 | 4 | 2.3 | 2.352782
0 | 30 | 5 | 0 | 30 | 0 | 20 | 15 | 2.4 | 2.363693
0 | 35 | 20 | 0 | 10 | 0 | 15 | 20 | 5.22 | 5.55407
0 | 20 | 10 | 0 | 10 | 0 | 45 | 15 | 2.93 | 2.771101
0 | 5 | 5 | 0 | 30 | 0 | 45 | 15 | 2.38 | 2.368498
4 | 0 | 4 | 4 | 16 | 12 | 56 | 4 | 2.14 | 2.105733
5 | 5 | 5 | 0 | 20 | 0 | 50 | 15 | 3.35 | 3.340281
0 | 4 | 8 | 4 | 16 | 20 | 44 | 4 | 2.06 | 2.043112
0 | 15 | 15 | 0 | 15 | 0 | 40 | 15 | 2.57 | 2.661047
0 | 12 | 4 | 0 | 4 | 16 | 40 | 24 | 2.54 | 2.404381
0 | 30 | 0 | 0 | 15 | 0 | 50 | 5 | 1.92 | 1.846915
0 | 20 | 15 | 0 | 0 | 0 | 35 | 30 | 5.96 | 5.288836
0 | 0 | 8 | 4 | 16 | 12 | 52 | 8 | 1.93 | 2.127961
0 | 10 | 20 | 0 | 5 | 0 | 60 | 5 | 2.58 | 2.519867
0 | 20 | 10 | 0 | 5 | 0 | 40 | 25 | 3.41 | 3.146584
0 | 16 | 0 | 4 | 20 | 20 | 28 | 12 | 2.03 | 2.177956
0 | 30 | 10 | 0 | 10 | 0 | 30 | 20 | 3.37 | 3.249349
4 | 16 | 8 | 0 | 12 | 0 | 48 | 12 | 2.64 | 2.847115
0 | 0 | 8 | 4 | 16 | 12 | 52 | 8 | 2.25 | 2.127961
0 | 30 | 20 | 0 | 5 | 0 | 40 | 5 | 2.6 | 2.677028
0 | 5 | 5 | 0 | 30 | 0 | 55 | 5 | 2.15 | 2.006462
5 | 5 | 0 | 0 | 40 | 0 | 45 | 5 | 2.69 | 2.504191
0 | 15 | 25 | 0 | 5 | 0 | 50 | 5 | 2.82 | 2.594392
4 | 12 | 4 | 4 | 12 | 16 | 36 | 12 | 2.08 | 2.079315
0 | 25 | 20 | 0 | 10 | 0 | 35 | 10 | 2.73 | 2.728305
0 | 30 | 10 | 0 | 5 | 0 | 45 | 10 | 2.85 | 2.749899
0 | 40 | 25 | 0 | 10 | 0 | 20 | 5 | 2.77 | 2.794822
0 | 24 | 8 | 0 | 12 | 16 | 32 | 8 | 2.3 | 2.235075
4 | 32 | 8 | 4 | 4 | 20 | 24 | 4 | 2.22 | 1.901425
0 | 24 | 8 | 0 | 12 | 16 | 32 | 8 | 1.96 | 2.235075
0 | 20 | 10 | 0 | 0 | 0 | 45 | 25 | 3 | 3.026308
4 | 40 | 0 | 0 | 12 | 4 | 36 | 4 | 1.75 | 1.79597
0 | 25 | 5 | 0 | 10 | 0 | 50 | 10 | 2.35 | 2.258606
0 | 40 | 5 | 0 | 15 | 0 | 20 | 20 | 3.42 | 3.272637
0 | 16 | 0 | 4 | 20 | 20 | 28 | 12 | 2.23 | 2.177956
5 | 0 | 5 | 0 | 45 | 0 | 45 | 0 | 1.96 | 1.952211
4 | 20 | 4 | 4 | 16 | 0 | 52 | 0 | 1.9 | 1.917579
4 | 12 | 0 | 0 | 16 | 8 | 52 | 8 | 2.66 | 2.648935

## Test Results
Al | Co | Cr | Cu | Fe | Mn | Ni | V | Actual_Hardness (GPa) SRJT | Predicted_Hardness (GPa) SRJT
0 | 10 | 0 | 0 | 30 | 0 | 40 | 20 | 2.33 | 2.42265
0 | 45 | 10 | 0 | 20 | 0 | 15 | 10 | 2.62 | 2.543452
0 | 40 | 25 | 0 | 10 | 0 | 20 | 5 | 2.77 | 2.794822
0 | 10 | 5 | 0 | 10 | 0 | 55 | 20 | 2.76 | 2.628086
0 | 16 | 8 | 4 | 16 | 20 | 36 | 0 | 2.05 | 1.982794
0 | 35 | 15 | 0 | 5 | 0 | 20 | 25 | 6.04 | 5.724537
4 | 0 | 8 | 4 | 24 | 12 | 44 | 4 | 2.04 | 1.978971
0 | 25 | 10 | 0 | 20 | 0 | 40 | 5 | 2.31 | 2.089198
4 | 12 | 8 | 0 | 8 | 8 | 56 | 4 | 2.25 | 2.352782
0 | 45 | 15 | 0 | 10 | 0 | 15 | 15 | 3.17 | 3.072986
0 | 16 | 8 | 4 | 16 | 20 | 36 | 0 | 1.9 | 1.982794
5 | 5 | 10 | 0 | 35 | 0 | 45 | 0 | 1.87 | 1.985311
4 | 12 | 0 | 12 | 20 | 8 | 44 | 0 | 2.66 | 1.991153
0 | 50 | 5 | 0 | 15 | 0 | 5 | 25 | 3.37 | 3.496158
0 | 10 | 10 | 0 | 55 | 0 | 25 | 0 | 1.82 | 1.812559
4 | 12 | 4 | 4 | 12 | 16 | 36 | 12 | 2.08 | 2.079315
0 | 25 | 5 | 0 | 10 | 0 | 35 | 25 | 3.02 | 3.034038
0 | 15 | 5 | 0 | 45 | 0 | 30 | 5 | 1.91 | 1.883871
0 | 24 | 8 | 0 | 12 | 16 | 32 | 8 | 1.96 | 2.235075
0 | 20 | 10 | 0 | 0 | 0 | 45 | 25 | 3 | 3.026308
4 | 0 | 4 | 0 | 4 | 4 | 60 | 24 | 2.59 | 2.971286
0 | 45 | 5 | 0 | 15 | 0 | 25 | 10 | 2.58 | 2.421061
4 | 0 | 12 | 4 | 4 | 16 | 52 | 8 | 2.23 | 2.12122
0 | 24 | 4 | 0 | 8 | 4 | 36 | 24 | 2.74 | 2.788872
4 | 16 | 8 | 0 | 12 | 0 | 48 | 12 | 2.64 | 2.847115
0 | 12 | 8 | 4 | 16 | 20 | 36 | 4 | 1.91 | 2.022304