## Train Results
Al | Co | Cr | Cu | Fe | Mn | Ni | V | Actual_Hardness (GPa) SRJT | Predicted_Hardness (GPa) SRJT
0 | 15 | 5 | 0 | 15 | 0 | 40 | 25 | 3.32 | 3.045899
0 | 15 | 5 | 0 | 20 | 0 | 40 | 20 | 2.71 | 2.473789
0 | 10 | 10 | 0 | 55 | 0 | 25 | 0 | 1.82 | 1.905768
0 | 40 | 4 | 0 | 28 | 4 | 4 | 20 | 2.54 | 2.566875
4 | 0 | 8 | 24 | 4 | 16 | 44 | 0 | 1.98 | 1.865138
4 | 16 | 0 | 20 | 4 | 12 | 44 | 0 | 1.79 | 1.985785
0 | 10 | 5 | 0 | 5 | 0 | 50 | 30 | 3.32 | 3.204913
0 | 50 | 10 | 0 | 15 | 0 | 15 | 10 | 2.68 | 2.765645
0 | 15 | 5 | 0 | 45 | 0 | 30 | 5 | 1.91 | 2.017692
0 | 24 | 4 | 0 | 8 | 4 | 36 | 24 | 2.74 | 2.669682
4 | 0 | 8 | 4 | 24 | 12 | 44 | 4 | 1.84 | 1.943088
0 | 15 | 15 | 0 | 5 | 0 | 45 | 20 | 2.95 | 3.086535
0 | 16 | 8 | 4 | 16 | 20 | 36 | 0 | 1.9 | 1.984689
4 | 20 | 4 | 4 | 16 | 0 | 52 | 0 | 2.06 | 2.000592
0 | 45 | 10 | 0 | 20 | 0 | 15 | 10 | 2.62 | 2.679614
0 | 20 | 5 | 0 | 15 | 0 | 40 | 20 | 1.85 | 2.318832
0 | 10 | 0 | 0 | 0 | 0 | 75 | 15 | 2.42 | 2.567162
5 | 5 | 10 | 0 | 35 | 0 | 45 | 0 | 1.87 | 1.92844
5 | 10 | 5 | 0 | 20 | 0 | 55 | 5 | 2.67 | 2.508845
5 | 10 | 0 | 0 | 5 | 0 | 55 | 25 | 3.48 | 3.106423
0 | 30 | 0 | 0 | 30 | 0 | 35 | 5 | 1.98 | 1.935513
5 | 20 | 5 | 0 | 25 | 0 | 45 | 0 | 2.11 | 2.01694
0 | 5 | 10 | 0 | 30 | 0 | 50 | 5 | 2.11 | 2.144768
4 | 0 | 12 | 4 | 4 | 16 | 52 | 8 | 2.23 | 2.136904
4 | 12 | 8 | 0 | 8 | 8 | 56 | 4 | 2.25 | 2.282399
4 | 4 | 4 | 8 | 28 | 16 | 32 | 4 | 1.86 | 1.925885
0 | 15 | 20 | 0 | 5 | 0 | 45 | 15 | 2.96 | 3.042283
0 | 5 | 10 | 0 | 10 | 0 | 55 | 20 | 2.88 | 2.896311
4 | 0 | 8 | 4 | 24 | 12 | 44 | 4 | 2.04 | 1.943088
0 | 30 | 10 | 0 | 15 | 0 | 30 | 15 | 2.83 | 2.813342
0 | 65 | 15 | 0 | 0 | 0 | 10 | 10 | 3.09 | 2.96617
4 | 8 | 0 | 12 | 20 | 8 | 48 | 0 | 1.89 | 2.209668
0 | 25 | 15 | 0 | 5 | 0 | 35 | 20 | 3.29 | 3.349192
0 | 20 | 8 | 4 | 0 | 20 | 44 | 4 | 2.2 | 2.189595
0 | 20 | 8 | 4 | 0 | 20 | 44 | 4 | 2.25 | 2.189595
0 | 10 | 5 | 0 | 35 | 0 | 35 | 15 | 2.52 | 2.511477
4 | 12 | 0 | 0 | 16 | 8 | 52 | 8 | 2.42 | 2.507129
4 | 12 | 8 | 4 | 16 | 8 | 48 | 0 | 2.03 | 2.1036
0 | 25 | 5 | 0 | 10 | 0 | 35 | 25 | 3.02 | 2.892671
0 | 20 | 4 | 0 | 4 | 4 | 48 | 20 | 3.04 | 2.770003
0 | 30 | 5 | 0 | 15 | 0 | 20 | 30 | 4.28 | 3.709211
0 | 35 | 15 | 0 | 10 | 0 | 25 | 15 | 2.94 | 3.00567
0 | 35 | 25 | 0 | 5 | 0 | 30 | 5 | 2.9 | 2.943725
0 | 40 | 5 | 0 | 15 | 0 | 15 | 25 | 3.82 | 3.438618
0 | 45 | 15 | 0 | 10 | 0 | 15 | 15 | 3.17 | 3.067534
4 | 8 | 4 | 4 | 16 | 12 | 48 | 4 | 2.14 | 2.166074
0 | 20 | 20 | 0 | 15 | 0 | 30 | 15 | 2.51 | 2.652795
0 | 40 | 20 | 0 | 5 | 0 | 30 | 5 | 3.05 | 2.927854
4 | 12 | 0 | 12 | 20 | 8 | 44 | 0 | 2.66 | 2.208272
0 | 10 | 10 | 0 | 25 | 0 | 50 | 5 | 2.15 | 2.176356
0 | 35 | 15 | 0 | 5 | 0 | 20 | 25 | 6.04 | 5.347155
0 | 15 | 20 | 0 | 15 | 0 | 40 | 10 | 2.43 | 2.536349
4 | 12 | 0 | 12 | 20 | 8 | 44 | 0 | 1.79 | 2.208272
0 | 12 | 8 | 4 | 16 | 20 | 36 | 4 | 1.91 | 2.021143
4 | 12 | 4 | 4 | 20 | 16 | 32 | 8 | 2.13 | 2.067429
4 | 8 | 0 | 0 | 4 | 8 | 52 | 24 | 2.63 | 2.414711
4 | 0 | 4 | 0 | 20 | 8 | 52 | 12 | 2.18 | 2.297429
5 | 0 | 5 | 0 | 25 | 0 | 60 | 5 | 2.31 | 2.541181
0 | 25 | 10 | 0 | 5 | 0 | 35 | 25 | 3.4 | 3.228926
4 | 8 | 12 | 4 | 4 | 24 | 40 | 4 | 2.08 | 1.960642
0 | 25 | 10 | 0 | 20 | 0 | 40 | 5 | 2.31 | 2.237067
0 | 5 | 0 | 0 | 75 | 0 | 20 | 0 | 2.53 | 2.13771
0 | 45 | 5 | 0 | 15 | 0 | 25 | 10 | 2.58 | 2.692412
0 | 25 | 0 | 0 | 35 | 0 | 35 | 5 | 1.8 | 1.924362
4 | 0 | 12 | 16 | 4 | 12 | 52 | 0 | 1.99 | 2.007113
0 | 55 | 10 | 0 | 10 | 0 | 15 | 10 | 2.88 | 2.82501
0 | 16 | 8 | 4 | 16 | 20 | 36 | 0 | 2.05 | 1.984689
4 | 12 | 8 | 0 | 8 | 8 | 56 | 4 | 2.3 | 2.282399
0 | 30 | 5 | 0 | 30 | 0 | 20 | 15 | 2.4 | 2.431185
0 | 35 | 20 | 0 | 10 | 0 | 15 | 20 | 5.22 | 5.111814
0 | 20 | 10 | 0 | 10 | 0 | 45 | 15 | 2.93 | 2.837214
0 | 5 | 5 | 0 | 30 | 0 | 45 | 15 | 2.38 | 2.461525
4 | 0 | 4 | 4 | 16 | 12 | 56 | 4 | 2.14 | 2.163128
5 | 5 | 5 | 0 | 20 | 0 | 50 | 15 | 3.35 | 3.26567
0 | 4 | 8 | 4 | 16 | 20 | 44 | 4 | 2.06 | 2.019057
0 | 15 | 15 | 0 | 15 | 0 | 40 | 15 | 2.57 | 2.640214
0 | 12 | 4 | 0 | 4 | 16 | 40 | 24 | 2.54 | 2.245064
0 | 30 | 0 | 0 | 15 | 0 | 50 | 5 | 1.92 | 1.992961
0 | 20 | 15 | 0 | 0 | 0 | 35 | 30 | 5.96 | 4.883058
0 | 0 | 8 | 4 | 16 | 12 | 52 | 8 | 1.93 | 2.114622
0 | 10 | 20 | 0 | 5 | 0 | 60 | 5 | 2.58 | 2.669623
0 | 20 | 10 | 0 | 5 | 0 | 40 | 25 | 3.41 | 3.112722
0 | 16 | 0 | 4 | 20 | 20 | 28 | 12 | 2.03 | 2.095112
0 | 30 | 10 | 0 | 10 | 0 | 30 | 20 | 3.37 | 3.127982
4 | 16 | 8 | 0 | 12 | 0 | 48 | 12 | 2.64 | 2.836398
0 | 0 | 8 | 4 | 16 | 12 | 52 | 8 | 2.25 | 2.114622
0 | 30 | 20 | 0 | 5 | 0 | 40 | 5 | 2.6 | 2.795135
0 | 5 | 5 | 0 | 30 | 0 | 55 | 5 | 2.15 | 2.141815
5 | 5 | 0 | 0 | 40 | 0 | 45 | 5 | 2.69 | 2.661989
0 | 15 | 25 | 0 | 5 | 0 | 50 | 5 | 2.82 | 2.793429
4 | 12 | 4 | 4 | 12 | 16 | 36 | 12 | 2.08 | 2.068714
0 | 25 | 20 | 0 | 10 | 0 | 35 | 10 | 2.73 | 2.797356
0 | 30 | 10 | 0 | 5 | 0 | 45 | 10 | 2.85 | 2.818144
0 | 40 | 25 | 0 | 10 | 0 | 20 | 5 | 2.77 | 2.900576
0 | 24 | 8 | 0 | 12 | 16 | 32 | 8 | 2.3 | 2.239159
4 | 32 | 8 | 4 | 4 | 20 | 24 | 4 | 2.22 | 2.145838
0 | 24 | 8 | 0 | 12 | 16 | 32 | 8 | 1.96 | 2.239159
0 | 20 | 10 | 0 | 0 | 0 | 45 | 25 | 3 | 3.066132
4 | 40 | 0 | 0 | 12 | 4 | 36 | 4 | 1.75 | 1.917847
0 | 25 | 5 | 0 | 10 | 0 | 50 | 10 | 2.35 | 2.478538
0 | 40 | 5 | 0 | 15 | 0 | 20 | 20 | 3.42 | 3.175029
0 | 16 | 0 | 4 | 20 | 20 | 28 | 12 | 2.23 | 2.095112
5 | 0 | 5 | 0 | 45 | 0 | 45 | 0 | 1.96 | 1.973711
4 | 20 | 4 | 4 | 16 | 0 | 52 | 0 | 1.9 | 2.000592
4 | 12 | 0 | 0 | 16 | 8 | 52 | 8 | 2.66 | 2.507129

## Test Results
Al | Co | Cr | Cu | Fe | Mn | Ni | V | Actual_Hardness (GPa) SRJT | Predicted_Hardness (GPa) SRJT
0 | 10 | 0 | 0 | 30 | 0 | 40 | 20 | 2.33 | 2.626253
0 | 45 | 10 | 0 | 20 | 0 | 15 | 10 | 2.62 | 2.679614
0 | 40 | 25 | 0 | 10 | 0 | 20 | 5 | 2.77 | 2.900576
0 | 10 | 5 | 0 | 10 | 0 | 55 | 20 | 2.76 | 2.60551
0 | 16 | 8 | 4 | 16 | 20 | 36 | 0 | 2.05 | 1.984689
0 | 35 | 15 | 0 | 5 | 0 | 20 | 25 | 6.04 | 5.347155
4 | 0 | 8 | 4 | 24 | 12 | 44 | 4 | 2.04 | 1.943088
0 | 25 | 10 | 0 | 20 | 0 | 40 | 5 | 2.31 | 2.237067
4 | 12 | 8 | 0 | 8 | 8 | 56 | 4 | 2.25 | 2.282399
0 | 45 | 15 | 0 | 10 | 0 | 15 | 15 | 3.17 | 3.067534
0 | 16 | 8 | 4 | 16 | 20 | 36 | 0 | 1.9 | 1.984689
5 | 5 | 10 | 0 | 35 | 0 | 45 | 0 | 1.87 | 1.92844
4 | 12 | 0 | 12 | 20 | 8 | 44 | 0 | 2.66 | 2.208272
0 | 50 | 5 | 0 | 15 | 0 | 5 | 25 | 3.37 | 3.311216
0 | 10 | 10 | 0 | 55 | 0 | 25 | 0 | 1.82 | 1.905768
4 | 12 | 4 | 4 | 12 | 16 | 36 | 12 | 2.08 | 2.068714
0 | 25 | 5 | 0 | 10 | 0 | 35 | 25 | 3.02 | 2.892671
0 | 15 | 5 | 0 | 45 | 0 | 30 | 5 | 1.91 | 2.017692
0 | 24 | 8 | 0 | 12 | 16 | 32 | 8 | 1.96 | 2.239159
0 | 20 | 10 | 0 | 0 | 0 | 45 | 25 | 3 | 3.066132
4 | 0 | 4 | 0 | 4 | 4 | 60 | 24 | 2.59 | 2.617777
0 | 45 | 5 | 0 | 15 | 0 | 25 | 10 | 2.58 | 2.692412
4 | 0 | 12 | 4 | 4 | 16 | 52 | 8 | 2.23 | 2.136904
0 | 24 | 4 | 0 | 8 | 4 | 36 | 24 | 2.74 | 2.669682
4 | 16 | 8 | 0 | 12 | 0 | 48 | 12 | 2.64 | 2.836398
0 | 12 | 8 | 4 | 16 | 20 | 36 | 4 | 1.91 | 2.021143