## Train Results
Al | Co | Cr | Cu | Fe | Mn | Ni | V | Actual_Hardness (GPa) SRJT | Predicted_Hardness (GPa) SRJT
0 | 15 | 5 | 0 | 15 | 0 | 40 | 25 | 3.32 | 3.049531
0 | 15 | 5 | 0 | 20 | 0 | 40 | 20 | 2.71 | 2.427934
0 | 10 | 10 | 0 | 55 | 0 | 25 | 0 | 1.82 | 1.840325
0 | 40 | 4 | 0 | 28 | 4 | 4 | 20 | 2.54 | 2.4504
4 | 0 | 8 | 24 | 4 | 16 | 44 | 0 | 1.98 | 1.804973
4 | 16 | 0 | 20 | 4 | 12 | 44 | 0 | 1.79 | 1.828068
0 | 10 | 5 | 0 | 5 | 0 | 50 | 30 | 3.32 | 3.050562
0 | 50 | 10 | 0 | 15 | 0 | 15 | 10 | 2.68 | 2.735482
0 | 15 | 5 | 0 | 45 | 0 | 30 | 5 | 1.91 | 1.92073
0 | 24 | 4 | 0 | 8 | 4 | 36 | 24 | 2.74 | 2.805941
4 | 0 | 8 | 4 | 24 | 12 | 44 | 4 | 1.84 | 2.033756
0 | 15 | 15 | 0 | 5 | 0 | 45 | 20 | 2.95 | 3.022865
0 | 16 | 8 | 4 | 16 | 20 | 36 | 0 | 1.9 | 2.066383
4 | 20 | 4 | 4 | 16 | 0 | 52 | 0 | 2.06 | 1.955284
0 | 45 | 10 | 0 | 20 | 0 | 15 | 10 | 2.62 | 2.688189
0 | 20 | 5 | 0 | 15 | 0 | 40 | 20 | 1.85 | 2.411912
0 | 10 | 0 | 0 | 0 | 0 | 75 | 15 | 2.42 | 2.479035
5 | 5 | 10 | 0 | 35 | 0 | 45 | 0 | 1.87 | 1.98221
5 | 10 | 5 | 0 | 20 | 0 | 55 | 5 | 2.67 | 2.695502
5 | 10 | 0 | 0 | 5 | 0 | 55 | 25 | 3.48 | 3.269332
0 | 30 | 0 | 0 | 30 | 0 | 35 | 5 | 1.98 | 1.888981
5 | 20 | 5 | 0 | 25 | 0 | 45 | 0 | 2.11 | 2.115908
0 | 5 | 10 | 0 | 30 | 0 | 50 | 5 | 2.11 | 2.038284
4 | 0 | 12 | 4 | 4 | 16 | 52 | 8 | 2.23 | 2.177388
4 | 12 | 8 | 0 | 8 | 8 | 56 | 4 | 2.25 | 2.393851
4 | 4 | 4 | 8 | 28 | 16 | 32 | 4 | 1.86 | 1.953868
0 | 15 | 20 | 0 | 5 | 0 | 45 | 15 | 2.96 | 2.88429
0 | 5 | 10 | 0 | 10 | 0 | 55 | 20 | 2.88 | 2.836948
4 | 0 | 8 | 4 | 24 | 12 | 44 | 4 | 2.04 | 2.033756
0 | 30 | 10 | 0 | 15 | 0 | 30 | 15 | 2.83 | 2.809895
0 | 65 | 15 | 0 | 0 | 0 | 10 | 10 | 3.09 | 2.922743
4 | 8 | 0 | 12 | 20 | 8 | 48 | 0 | 1.89 | 2.00581
0 | 25 | 15 | 0 | 5 | 0 | 35 | 20 | 3.29 | 3.419058
0 | 20 | 8 | 4 | 0 | 20 | 44 | 4 | 2.2 | 2.284651
0 | 20 | 8 | 4 | 0 | 20 | 44 | 4 | 2.25 | 2.284651
0 | 10 | 5 | 0 | 35 | 0 | 35 | 15 | 2.52 | 2.277779
4 | 12 | 0 | 0 | 16 | 8 | 52 | 8 | 2.42 | 2.594195
4 | 12 | 8 | 4 | 16 | 8 | 48 | 0 | 2.03 | 2.071679
0 | 25 | 5 | 0 | 10 | 0 | 35 | 25 | 3.02 | 3.001962
0 | 20 | 4 | 0 | 4 | 4 | 48 | 20 | 3.04 | 2.883007
0 | 30 | 5 | 0 | 15 | 0 | 20 | 30 | 4.28 | 4.245871
0 | 35 | 15 | 0 | 10 | 0 | 25 | 15 | 2.94 | 2.945461
0 | 35 | 25 | 0 | 5 | 0 | 30 | 5 | 2.9 | 2.78511
0 | 40 | 5 | 0 | 15 | 0 | 15 | 25 | 3.82 | 3.667529
0 | 45 | 15 | 0 | 10 | 0 | 15 | 15 | 3.17 | 3.117278
4 | 8 | 4 | 4 | 16 | 12 | 48 | 4 | 2.14 | 2.160942
0 | 20 | 20 | 0 | 15 | 0 | 30 | 15 | 2.51 | 2.779759
0 | 40 | 20 | 0 | 5 | 0 | 30 | 5 | 3.05 | 2.79841
4 | 12 | 0 | 12 | 20 | 8 | 44 | 0 | 2.66 | 1.996673
0 | 10 | 10 | 0 | 25 | 0 | 50 | 5 | 2.15 | 2.098125
0 | 35 | 15 | 0 | 5 | 0 | 20 | 25 | 6.04 | 5.829546
0 | 15 | 20 | 0 | 15 | 0 | 40 | 10 | 2.43 | 2.515905
4 | 12 | 0 | 12 | 20 | 8 | 44 | 0 | 1.79 | 1.996673
0 | 12 | 8 | 4 | 16 | 20 | 36 | 4 | 1.91 | 2.059386
4 | 12 | 4 | 4 | 20 | 16 | 32 | 8 | 2.13 | 2.026517
4 | 8 | 0 | 0 | 4 | 8 | 52 | 24 | 2.63 | 2.740662
4 | 0 | 4 | 0 | 20 | 8 | 52 | 12 | 2.18 | 2.371091
5 | 0 | 5 | 0 | 25 | 0 | 60 | 5 | 2.31 | 2.576134
0 | 25 | 10 | 0 | 5 | 0 | 35 | 25 | 3.4 | 3.384775
4 | 8 | 12 | 4 | 4 | 24 | 40 | 4 | 2.08 | 1.96457
0 | 25 | 10 | 0 | 20 | 0 | 40 | 5 | 2.31 | 2.222962
0 | 5 | 0 | 0 | 75 | 0 | 20 | 0 | 2.53 | 1.984352
0 | 45 | 5 | 0 | 15 | 0 | 25 | 10 | 2.58 | 2.631847
0 | 25 | 0 | 0 | 35 | 0 | 35 | 5 | 1.8 | 1.899065
4 | 0 | 12 | 16 | 4 | 12 | 52 | 0 | 1.99 | 1.955671
0 | 55 | 10 | 0 | 10 | 0 | 15 | 10 | 2.88 | 2.80082
0 | 16 | 8 | 4 | 16 | 20 | 36 | 0 | 2.05 | 2.066383
4 | 12 | 8 | 0 | 8 | 8 | 56 | 4 | 2.3 | 2.393851
0 | 30 | 5 | 0 | 30 | 0 | 20 | 15 | 2.4 | 2.365628
0 | 35 | 20 | 0 | 10 | 0 | 15 | 20 | 5.22 | 5.723619
0 | 20 | 10 | 0 | 10 | 0 | 45 | 15 | 2.93 | 2.831417
0 | 5 | 5 | 0 | 30 | 0 | 45 | 15 | 2.38 | 2.289263
4 | 0 | 4 | 4 | 16 | 12 | 56 | 4 | 2.14 | 2.162484
5 | 5 | 5 | 0 | 20 | 0 | 50 | 15 | 3.35 | 3.18325
0 | 4 | 8 | 4 | 16 | 20 | 44 | 4 | 2.06 | 2.046361
0 | 15 | 15 | 0 | 15 | 0 | 40 | 15 | 2.57 | 2.63999
0 | 12 | 4 | 0 | 4 | 16 | 40 | 24 | 2.54 | 2.332895
0 | 30 | 0 | 0 | 15 | 0 | 50 | 5 | 1.92 | 1.877299
0 | 20 | 15 | 0 | 0 | 0 | 35 | 30 | 5.96 | 5.590952
0 | 0 | 8 | 4 | 16 | 12 | 52 | 8 | 1.93 | 2.136868
0 | 10 | 20 | 0 | 5 | 0 | 60 | 5 | 2.58 | 2.594455
0 | 20 | 10 | 0 | 5 | 0 | 40 | 25 | 3.41 | 3.201864
0 | 16 | 0 | 4 | 20 | 20 | 28 | 12 | 2.03 | 2.144734
0 | 30 | 10 | 0 | 10 | 0 | 30 | 20 | 3.37 | 3.205803
4 | 16 | 8 | 0 | 12 | 0 | 48 | 12 | 2.64 | 2.804126
0 | 0 | 8 | 4 | 16 | 12 | 52 | 8 | 2.25 | 2.136868
0 | 30 | 20 | 0 | 5 | 0 | 40 | 5 | 2.6 | 2.743258
0 | 5 | 5 | 0 | 30 | 0 | 55 | 5 | 2.15 | 2.041348
5 | 5 | 0 | 0 | 40 | 0 | 45 | 5 | 2.69 | 2.800723
0 | 15 | 25 | 0 | 5 | 0 | 50 | 5 | 2.82 | 2.6459
4 | 12 | 4 | 4 | 12 | 16 | 36 | 12 | 2.08 | 2.057741
0 | 25 | 20 | 0 | 10 | 0 | 35 | 10 | 2.73 | 2.746353
0 | 30 | 10 | 0 | 5 | 0 | 45 | 10 | 2.85 | 2.846483
0 | 40 | 25 | 0 | 10 | 0 | 20 | 5 | 2.77 | 2.747471
0 | 24 | 8 | 0 | 12 | 16 | 32 | 8 | 2.3 | 2.334055
4 | 32 | 8 | 4 | 4 | 20 | 24 | 4 | 2.22 | 2.018368
0 | 24 | 8 | 0 | 12 | 16 | 32 | 8 | 1.96 | 2.334055
0 | 20 | 10 | 0 | 0 | 0 | 45 | 25 | 3 | 3.068473
4 | 40 | 0 | 0 | 12 | 4 | 36 | 4 | 1.75 | 1.908366
0 | 25 | 5 | 0 | 10 | 0 | 50 | 10 | 2.35 | 2.344933
0 | 40 | 5 | 0 | 15 | 0 | 20 | 20 | 3.42 | 3.261277
0 | 16 | 0 | 4 | 20 | 20 | 28 | 12 | 2.23 | 2.144734
5 | 0 | 5 | 0 | 45 | 0 | 45 | 0 | 1.96 | 2.009547
4 | 20 | 4 | 4 | 16 | 0 | 52 | 0 | 1.9 | 1.955284
4 | 12 | 0 | 0 | 16 | 8 | 52 | 8 | 2.66 | 2.594195

## Test Results
Al | Co | Cr | Cu | Fe | Mn | Ni | V | Actual_Hardness (GPa) SRJT | Predicted_Hardness (GPa) SRJT
0 | 10 | 0 | 0 | 30 | 0 | 40 | 20 | 2.33 | 2.417149
0 | 45 | 10 | 0 | 20 | 0 | 15 | 10 | 2.62 | 2.688189
0 | 40 | 25 | 0 | 10 | 0 | 20 | 5 | 2.77 | 2.747471
0 | 10 | 5 | 0 | 10 | 0 | 55 | 20 | 2.76 | 2.704194
0 | 16 | 8 | 4 | 16 | 20 | 36 | 0 | 2.05 | 2.066383
0 | 35 | 15 | 0 | 5 | 0 | 20 | 25 | 6.04 | 5.829546
4 | 0 | 8 | 4 | 24 | 12 | 44 | 4 | 2.04 | 2.033756
0 | 25 | 10 | 0 | 20 | 0 | 40 | 5 | 2.31 | 2.222962
4 | 12 | 8 | 0 | 8 | 8 | 56 | 4 | 2.25 | 2.393851
0 | 45 | 15 | 0 | 10 | 0 | 15 | 15 | 3.17 | 3.117278
0 | 16 | 8 | 4 | 16 | 20 | 36 | 0 | 1.9 | 2.066383
5 | 5 | 10 | 0 | 35 | 0 | 45 | 0 | 1.87 | 1.98221
4 | 12 | 0 | 12 | 20 | 8 | 44 | 0 | 2.66 | 1.996673
0 | 50 | 5 | 0 | 15 | 0 | 5 | 25 | 3.37 | 3.707452
0 | 10 | 10 | 0 | 55 | 0 | 25 | 0 | 1.82 | 1.840325
4 | 12 | 4 | 4 | 12 | 16 | 36 | 12 | 2.08 | 2.057741
0 | 25 | 5 | 0 | 10 | 0 | 35 | 25 | 3.02 | 3.001962
0 | 15 | 5 | 0 | 45 | 0 | 30 | 5 | 1.91 | 1.92073
0 | 24 | 8 | 0 | 12 | 16 | 32 | 8 | 1.96 | 2.334055
0 | 20 | 10 | 0 | 0 | 0 | 45 | 25 | 3 | 3.068473
4 | 0 | 4 | 0 | 4 | 4 | 60 | 24 | 2.59 | 3.042621
0 | 45 | 5 | 0 | 15 | 0 | 25 | 10 | 2.58 | 2.631847
4 | 0 | 12 | 4 | 4 | 16 | 52 | 8 | 2.23 | 2.177388
0 | 24 | 4 | 0 | 8 | 4 | 36 | 24 | 2.74 | 2.805941
4 | 16 | 8 | 0 | 12 | 0 | 48 | 12 | 2.64 | 2.804126
0 | 12 | 8 | 4 | 16 | 20 | 36 | 4 | 1.91 | 2.059386