## Train Results
Al | Co | Cr | Cu | Fe | Mn | Ni | V | Actual_Hardness (GPa) SRJT | Predicted_Hardness (GPa) SRJT
0 | 15 | 5 | 0 | 15 | 0 | 40 | 25 | 3.32 | 3.190091
0 | 15 | 5 | 0 | 20 | 0 | 40 | 20 | 2.71 | 2.486521
0 | 10 | 10 | 0 | 55 | 0 | 25 | 0 | 1.82 | 1.901208
0 | 40 | 4 | 0 | 28 | 4 | 4 | 20 | 2.54 | 2.629244
4 | 0 | 8 | 24 | 4 | 16 | 44 | 0 | 1.98 | 1.79588
4 | 16 | 0 | 20 | 4 | 12 | 44 | 0 | 1.79 | 1.791975
0 | 10 | 5 | 0 | 5 | 0 | 50 | 30 | 3.32 | 3.274488
0 | 50 | 10 | 0 | 15 | 0 | 15 | 10 | 2.68 | 2.801304
0 | 15 | 5 | 0 | 45 | 0 | 30 | 5 | 1.91 | 2.015224
0 | 24 | 4 | 0 | 8 | 4 | 36 | 24 | 2.74 | 2.865384
4 | 0 | 8 | 4 | 24 | 12 | 44 | 4 | 1.84 | 1.998821
0 | 15 | 15 | 0 | 5 | 0 | 45 | 20 | 2.95 | 3.040124
0 | 16 | 8 | 4 | 16 | 20 | 36 | 0 | 1.9 | 2.023962
4 | 20 | 4 | 4 | 16 | 0 | 52 | 0 | 2.06 | 1.954003
0 | 45 | 10 | 0 | 20 | 0 | 15 | 10 | 2.62 | 2.726522
0 | 20 | 5 | 0 | 15 | 0 | 40 | 20 | 1.85 | 2.36329
0 | 10 | 0 | 0 | 0 | 0 | 75 | 15 | 2.42 | 2.46341
5 | 5 | 10 | 0 | 35 | 0 | 45 | 0 | 1.87 | 1.970133
5 | 10 | 5 | 0 | 20 | 0 | 55 | 5 | 2.67 | 2.530896
5 | 10 | 0 | 0 | 5 | 0 | 55 | 25 | 3.48 | 3.592709
0 | 30 | 0 | 0 | 30 | 0 | 35 | 5 | 1.98 | 1.905733
5 | 20 | 5 | 0 | 25 | 0 | 45 | 0 | 2.11 | 2.051543
0 | 5 | 10 | 0 | 30 | 0 | 50 | 5 | 2.11 | 2.169599
4 | 0 | 12 | 4 | 4 | 16 | 52 | 8 | 2.23 | 2.255207
4 | 12 | 8 | 0 | 8 | 8 | 56 | 4 | 2.25 | 2.270985
4 | 4 | 4 | 8 | 28 | 16 | 32 | 4 | 1.86 | 1.967507
0 | 15 | 20 | 0 | 5 | 0 | 45 | 15 | 2.96 | 2.951915
0 | 5 | 10 | 0 | 10 | 0 | 55 | 20 | 2.88 | 2.78111
4 | 0 | 8 | 4 | 24 | 12 | 44 | 4 | 2.04 | 1.998821
0 | 30 | 10 | 0 | 15 | 0 | 30 | 15 | 2.83 | 2.854092
0 | 65 | 15 | 0 | 0 | 0 | 10 | 10 | 3.09 | 3.02284
4 | 8 | 0 | 12 | 20 | 8 | 48 | 0 | 1.89 | 2.012536
0 | 25 | 15 | 0 | 5 | 0 | 35 | 20 | 3.29 | 3.44355
0 | 20 | 8 | 4 | 0 | 20 | 44 | 4 | 2.2 | 2.27726
0 | 20 | 8 | 4 | 0 | 20 | 44 | 4 | 2.25 | 2.27726
0 | 10 | 5 | 0 | 35 | 0 | 35 | 15 | 2.52 | 2.457469
4 | 12 | 0 | 0 | 16 | 8 | 52 | 8 | 2.42 | 2.460803
4 | 12 | 8 | 4 | 16 | 8 | 48 | 0 | 2.03 | 2.052353
0 | 25 | 5 | 0 | 10 | 0 | 35 | 25 | 3.02 | 3.164742
0 | 20 | 4 | 0 | 4 | 4 | 48 | 20 | 3.04 | 2.849407
0 | 30 | 5 | 0 | 15 | 0 | 20 | 30 | 4.28 | 4.287374
0 | 35 | 15 | 0 | 10 | 0 | 25 | 15 | 2.94 | 3.039181
0 | 35 | 25 | 0 | 5 | 0 | 30 | 5 | 2.9 | 2.862066
0 | 40 | 5 | 0 | 15 | 0 | 15 | 25 | 3.82 | 3.922082
0 | 45 | 15 | 0 | 10 | 0 | 15 | 15 | 3.17 | 3.193869
4 | 8 | 4 | 4 | 16 | 12 | 48 | 4 | 2.14 | 2.135943
0 | 20 | 20 | 0 | 15 | 0 | 30 | 15 | 2.51 | 2.658927
0 | 40 | 20 | 0 | 5 | 0 | 30 | 5 | 3.05 | 2.888361
4 | 12 | 0 | 12 | 20 | 8 | 44 | 0 | 2.66 | 2.009168
0 | 10 | 10 | 0 | 25 | 0 | 50 | 5 | 2.15 | 2.199768
0 | 35 | 15 | 0 | 5 | 0 | 20 | 25 | 6.04 | 5.771847
0 | 15 | 20 | 0 | 15 | 0 | 40 | 10 | 2.43 | 2.579484
4 | 12 | 0 | 12 | 20 | 8 | 44 | 0 | 1.79 | 2.009168
0 | 12 | 8 | 4 | 16 | 20 | 36 | 4 | 1.91 | 2.059228
4 | 12 | 4 | 4 | 20 | 16 | 32 | 8 | 2.13 | 2.200705
4 | 8 | 0 | 0 | 4 | 8 | 52 | 24 | 2.63 | 2.80409
4 | 0 | 4 | 0 | 20 | 8 | 52 | 12 | 2.18 | 2.349622
5 | 0 | 5 | 0 | 25 | 0 | 60 | 5 | 2.31 | 2.38316
0 | 25 | 10 | 0 | 5 | 0 | 35 | 25 | 3.4 | 3.431367
4 | 8 | 12 | 4 | 4 | 24 | 40 | 4 | 2.08 | 2.057081
0 | 25 | 10 | 0 | 20 | 0 | 40 | 5 | 2.31 | 2.337969
0 | 5 | 0 | 0 | 75 | 0 | 20 | 0 | 2.53 | 1.983998
0 | 45 | 5 | 0 | 15 | 0 | 25 | 10 | 2.58 | 2.748803
0 | 25 | 0 | 0 | 35 | 0 | 35 | 5 | 1.8 | 1.908155
4 | 0 | 12 | 16 | 4 | 12 | 52 | 0 | 1.99 | 1.911932
0 | 55 | 10 | 0 | 10 | 0 | 15 | 10 | 2.88 | 2.884182
0 | 16 | 8 | 4 | 16 | 20 | 36 | 0 | 2.05 | 2.023962
4 | 12 | 8 | 0 | 8 | 8 | 56 | 4 | 2.3 | 2.270985
0 | 30 | 5 | 0 | 30 | 0 | 20 | 15 | 2.4 | 2.540958
0 | 35 | 20 | 0 | 10 | 0 | 15 | 20 | 5.22 | 5.406034
0 | 20 | 10 | 0 | 10 | 0 | 45 | 15 | 2.93 | 2.761129
0 | 5 | 5 | 0 | 30 | 0 | 45 | 15 | 2.38 | 2.362507
4 | 0 | 4 | 4 | 16 | 12 | 56 | 4 | 2.14 | 2.103255
5 | 5 | 5 | 0 | 20 | 0 | 50 | 15 | 3.35 | 3.382377
0 | 4 | 8 | 4 | 16 | 20 | 44 | 4 | 2.06 | 2.039167
0 | 15 | 15 | 0 | 15 | 0 | 40 | 15 | 2.57 | 2.633847
0 | 12 | 4 | 0 | 4 | 16 | 40 | 24 | 2.54 | 2.567078
0 | 30 | 0 | 0 | 15 | 0 | 50 | 5 | 1.92 | 1.914474
0 | 20 | 15 | 0 | 0 | 0 | 35 | 30 | 5.96 | 5.598433
0 | 0 | 8 | 4 | 16 | 12 | 52 | 8 | 1.93 | 2.077375
0 | 10 | 20 | 0 | 5 | 0 | 60 | 5 | 2.58 | 2.626098
0 | 20 | 10 | 0 | 5 | 0 | 40 | 25 | 3.41 | 3.275919
0 | 16 | 0 | 4 | 20 | 20 | 28 | 12 | 2.03 | 2.205476
0 | 30 | 10 | 0 | 10 | 0 | 30 | 20 | 3.37 | 3.274314
4 | 16 | 8 | 0 | 12 | 0 | 48 | 12 | 2.64 | 2.792295
0 | 0 | 8 | 4 | 16 | 12 | 52 | 8 | 2.25 | 2.077375
0 | 30 | 20 | 0 | 5 | 0 | 40 | 5 | 2.6 | 2.775342
0 | 5 | 5 | 0 | 30 | 0 | 55 | 5 | 2.15 | 2.117032
5 | 5 | 0 | 0 | 40 | 0 | 45 | 5 | 2.69 | 2.717933
0 | 15 | 25 | 0 | 5 | 0 | 50 | 5 | 2.82 | 2.7335
4 | 12 | 4 | 4 | 12 | 16 | 36 | 12 | 2.08 | 2.313633
0 | 25 | 20 | 0 | 10 | 0 | 35 | 10 | 2.73 | 2.798915
0 | 30 | 10 | 0 | 5 | 0 | 45 | 10 | 2.85 | 2.825999
0 | 40 | 25 | 0 | 10 | 0 | 20 | 5 | 2.77 | 2.818306
0 | 24 | 8 | 0 | 12 | 16 | 32 | 8 | 2.3 | 2.277617
4 | 32 | 8 | 4 | 4 | 20 | 24 | 4 | 2.22 | 2.217241
0 | 24 | 8 | 0 | 12 | 16 | 32 | 8 | 1.96 | 2.277617
0 | 20 | 10 | 0 | 0 | 0 | 45 | 25 | 3 | 3.180319
4 | 40 | 0 | 0 | 12 | 4 | 36 | 4 | 1.75 | 1.800537
0 | 25 | 5 | 0 | 10 | 0 | 50 | 10 | 2.35 | 2.520283
0 | 40 | 5 | 0 | 15 | 0 | 20 | 20 | 3.42 | 3.520949
0 | 16 | 0 | 4 | 20 | 20 | 28 | 12 | 2.23 | 2.205476
5 | 0 | 5 | 0 | 45 | 0 | 45 | 0 | 1.96 | 1.956541
4 | 20 | 4 | 4 | 16 | 0 | 52 | 0 | 1.9 | 1.954003
4 | 12 | 0 | 0 | 16 | 8 | 52 | 8 | 2.66 | 2.460803

## Test Results
Al | Co | Cr | Cu | Fe | Mn | Ni | V | Actual_Hardness (GPa) SRJT | Predicted_Hardness (GPa) SRJT
5 | 15 | 5 | 0 | 5 | 0 | 65 | 5 | 2.47 | 2.367992
0 | 40 | 20 | 0 | 5 | 0 | 30 | 5 | 3.05 | 2.888361
0 | 24 | 4 | 0 | 8 | 4 | 36 | 24 | 2.74 | 2.865384
4 | 12 | 4 | 4 | 20 | 16 | 32 | 8 | 2.13 | 2.200705
4 | 12 | 0 | 12 | 20 | 8 | 44 | 0 | 1.79 | 2.009168
0 | 0 | 8 | 4 | 16 | 12 | 52 | 8 | 1.93 | 2.077375
0 | 10 | 10 | 0 | 55 | 0 | 25 | 0 | 1.82 | 1.901208
5 | 0 | 5 | 0 | 25 | 0 | 60 | 5 | 2.31 | 2.38316
0 | 20 | 10 | 0 | 0 | 0 | 45 | 25 | 3 | 3.180319
0 | 35 | 20 | 0 | 30 | 0 | 15 | 0 | 2.19 | 2.144404
0 | 15 | 5 | 0 | 45 | 0 | 30 | 5 | 1.91 | 2.015224
0 | 20 | 10 | 0 | 10 | 0 | 45 | 15 | 2.93 | 2.761129
4 | 4 | 4 | 8 | 28 | 16 | 32 | 4 | 1.86 | 1.967507
0 | 30 | 0 | 0 | 30 | 0 | 35 | 5 | 1.98 | 1.905733
4 | 12 | 8 | 0 | 8 | 8 | 56 | 4 | 2.3 | 2.270985
0 | 15 | 20 | 0 | 5 | 0 | 45 | 15 | 2.96 | 2.951915
0 | 10 | 5 | 0 | 5 | 0 | 50 | 30 | 3.32 | 3.274488
0 | 25 | 5 | 0 | 10 | 0 | 35 | 25 | 3.02 | 3.164742
0 | 16 | 0 | 4 | 20 | 20 | 28 | 12 | 2.03 | 2.205476
0 | 20 | 8 | 4 | 0 | 20 | 44 | 4 | 2.2 | 2.27726
0 | 20 | 8 | 4 | 0 | 20 | 44 | 4 | 2.25 | 2.27726
4 | 28 | 0 | 20 | 4 | 8 | 36 | 0 | 1.81 | 1.781484
0 | 30 | 10 | 0 | 15 | 0 | 30 | 15 | 2.83 | 2.854092
0 | 25 | 10 | 0 | 25 | 0 | 35 | 5 | 2.29 | 2.280892
0 | 25 | 20 | 0 | 10 | 0 | 35 | 10 | 2.73 | 2.798915
4 | 16 | 8 | 0 | 12 | 0 | 48 | 12 | 2.64 | 2.792295
4 | 0 | 8 | 4 | 24 | 12 | 44 | 4 | 1.84 | 1.998821
0 | 15 | 5 | 0 | 20 | 0 | 40 | 20 | 2.71 | 2.486521