## Train Results
Al | Co | Cr | Cu | Fe | Mn | Ni | V | Actual_Hardness (GPa) SRJT | Predicted_Hardness (GPa) SRJT
0 | 15 | 5 | 0 | 15 | 0 | 40 | 25 | 3.32 | 3.045611
0 | 15 | 5 | 0 | 20 | 0 | 40 | 20 | 2.71 | 2.690609
0 | 10 | 10 | 0 | 55 | 0 | 25 | 0 | 1.82 | 1.90898
0 | 40 | 4 | 0 | 28 | 4 | 4 | 20 | 2.54 | 2.561222
4 | 0 | 8 | 24 | 4 | 16 | 44 | 0 | 1.98 | 1.772548
4 | 16 | 0 | 20 | 4 | 12 | 44 | 0 | 1.79 | 1.76504
0 | 10 | 5 | 0 | 5 | 0 | 50 | 30 | 3.32 | 3.08543
0 | 50 | 10 | 0 | 15 | 0 | 15 | 10 | 2.68 | 2.778154
0 | 15 | 5 | 0 | 45 | 0 | 30 | 5 | 1.91 | 2.071951
0 | 24 | 4 | 0 | 8 | 4 | 36 | 24 | 2.74 | 2.830249
4 | 0 | 8 | 4 | 24 | 12 | 44 | 4 | 1.84 | 1.962838
0 | 15 | 15 | 0 | 5 | 0 | 45 | 20 | 2.95 | 3.039755
0 | 16 | 8 | 4 | 16 | 20 | 36 | 0 | 1.9 | 1.974697
4 | 20 | 4 | 4 | 16 | 0 | 52 | 0 | 2.06 | 1.896164
0 | 45 | 10 | 0 | 20 | 0 | 15 | 10 | 2.62 | 2.639256
0 | 20 | 5 | 0 | 15 | 0 | 40 | 20 | 1.85 | 2.615028
0 | 10 | 0 | 0 | 0 | 0 | 75 | 15 | 2.42 | 2.684139
5 | 5 | 10 | 0 | 35 | 0 | 45 | 0 | 1.87 | 1.923869
5 | 10 | 5 | 0 | 20 | 0 | 55 | 5 | 2.67 | 2.635033
5 | 10 | 0 | 0 | 5 | 0 | 55 | 25 | 3.48 | 3.296368
0 | 30 | 0 | 0 | 30 | 0 | 35 | 5 | 1.98 | 1.919259
5 | 20 | 5 | 0 | 25 | 0 | 45 | 0 | 2.11 | 2.00216
0 | 5 | 10 | 0 | 30 | 0 | 50 | 5 | 2.11 | 2.222529
4 | 0 | 12 | 4 | 4 | 16 | 52 | 8 | 2.23 | 2.217803
4 | 12 | 8 | 0 | 8 | 8 | 56 | 4 | 2.25 | 2.290575
4 | 4 | 4 | 8 | 28 | 16 | 32 | 4 | 1.86 | 1.865759
0 | 15 | 20 | 0 | 5 | 0 | 45 | 15 | 2.96 | 2.982375
0 | 5 | 10 | 0 | 10 | 0 | 55 | 20 | 2.88 | 2.901911
4 | 0 | 8 | 4 | 24 | 12 | 44 | 4 | 2.04 | 1.962838
0 | 30 | 10 | 0 | 15 | 0 | 30 | 15 | 2.83 | 2.888286
0 | 65 | 15 | 0 | 0 | 0 | 10 | 10 | 3.09 | 2.9894
4 | 8 | 0 | 12 | 20 | 8 | 48 | 0 | 1.89 | 1.871706
0 | 25 | 15 | 0 | 5 | 0 | 35 | 20 | 3.29 | 3.371772
0 | 20 | 8 | 4 | 0 | 20 | 44 | 4 | 2.2 | 2.242408
0 | 20 | 8 | 4 | 0 | 20 | 44 | 4 | 2.25 | 2.242408
0 | 10 | 5 | 0 | 35 | 0 | 35 | 15 | 2.52 | 2.554035
4 | 12 | 0 | 0 | 16 | 8 | 52 | 8 | 2.42 | 2.572006
4 | 12 | 8 | 4 | 16 | 8 | 48 | 0 | 2.03 | 1.953313
0 | 25 | 5 | 0 | 10 | 0 | 35 | 25 | 3.02 | 3.050027
0 | 20 | 4 | 0 | 4 | 4 | 48 | 20 | 3.04 | 2.958195
0 | 30 | 5 | 0 | 15 | 0 | 20 | 30 | 4.28 | 3.84761
0 | 35 | 15 | 0 | 10 | 0 | 25 | 15 | 2.94 | 3.090516
0 | 35 | 25 | 0 | 5 | 0 | 30 | 5 | 2.9 | 2.855795
0 | 40 | 5 | 0 | 15 | 0 | 15 | 25 | 3.82 | 3.680377
0 | 45 | 15 | 0 | 10 | 0 | 15 | 15 | 3.17 | 3.181461
4 | 8 | 4 | 4 | 16 | 12 | 48 | 4 | 2.14 | 2.120317
0 | 20 | 20 | 0 | 15 | 0 | 30 | 15 | 2.51 | 2.842736
0 | 40 | 20 | 0 | 5 | 0 | 30 | 5 | 3.05 | 2.842694
4 | 12 | 0 | 12 | 20 | 8 | 44 | 0 | 2.66 | 1.842825
0 | 10 | 10 | 0 | 25 | 0 | 50 | 5 | 2.15 | 2.272613
0 | 35 | 15 | 0 | 5 | 0 | 20 | 25 | 6.04 | 5.487858
0 | 15 | 20 | 0 | 15 | 0 | 40 | 10 | 2.43 | 2.585703
4 | 12 | 0 | 12 | 20 | 8 | 44 | 0 | 1.79 | 1.842825
0 | 12 | 8 | 4 | 16 | 20 | 36 | 4 | 1.91 | 2.000863
4 | 12 | 4 | 4 | 20 | 16 | 32 | 8 | 2.13 | 2.115968
4 | 8 | 0 | 0 | 4 | 8 | 52 | 24 | 2.63 | 2.71839
4 | 0 | 4 | 0 | 20 | 8 | 52 | 12 | 2.18 | 2.311938
5 | 0 | 5 | 0 | 25 | 0 | 60 | 5 | 2.31 | 2.533035
0 | 25 | 10 | 0 | 5 | 0 | 35 | 25 | 3.4 | 3.252856
4 | 8 | 12 | 4 | 4 | 24 | 40 | 4 | 2.08 | 2.062921
0 | 25 | 10 | 0 | 20 | 0 | 40 | 5 | 2.31 | 2.411229
0 | 5 | 0 | 0 | 75 | 0 | 20 | 0 | 2.53 | 2.224516
0 | 45 | 5 | 0 | 15 | 0 | 25 | 10 | 2.58 | 2.56787
0 | 25 | 0 | 0 | 35 | 0 | 35 | 5 | 1.8 | 1.926882
4 | 0 | 12 | 16 | 4 | 12 | 52 | 0 | 1.99 | 1.845731
0 | 55 | 10 | 0 | 10 | 0 | 15 | 10 | 2.88 | 2.883329
0 | 16 | 8 | 4 | 16 | 20 | 36 | 0 | 2.05 | 1.974697
4 | 12 | 8 | 0 | 8 | 8 | 56 | 4 | 2.3 | 2.290575
0 | 30 | 5 | 0 | 30 | 0 | 20 | 15 | 2.4 | 2.538032
0 | 35 | 20 | 0 | 10 | 0 | 15 | 20 | 5.22 | 5.407872
0 | 20 | 10 | 0 | 10 | 0 | 45 | 15 | 2.93 | 2.901921
0 | 5 | 5 | 0 | 30 | 0 | 45 | 15 | 2.38 | 2.464378
4 | 0 | 4 | 4 | 16 | 12 | 56 | 4 | 2.14 | 2.123538
5 | 5 | 5 | 0 | 20 | 0 | 50 | 15 | 3.35 | 3.144516
0 | 4 | 8 | 4 | 16 | 20 | 44 | 4 | 2.06 | 1.992182
0 | 15 | 15 | 0 | 15 | 0 | 40 | 15 | 2.57 | 2.706246
0 | 12 | 4 | 0 | 4 | 16 | 40 | 24 | 2.54 | 2.582938
0 | 30 | 0 | 0 | 15 | 0 | 50 | 5 | 1.92 | 2.024026
0 | 20 | 15 | 0 | 0 | 0 | 35 | 30 | 5.96 | 4.8454
0 | 0 | 8 | 4 | 16 | 12 | 52 | 8 | 1.93 | 2.100758
0 | 10 | 20 | 0 | 5 | 0 | 60 | 5 | 2.58 | 2.646267
0 | 20 | 10 | 0 | 5 | 0 | 40 | 25 | 3.41 | 3.140668
0 | 16 | 0 | 4 | 20 | 20 | 28 | 12 | 2.03 | 2.188292
0 | 30 | 10 | 0 | 10 | 0 | 30 | 20 | 3.37 | 3.181759
4 | 16 | 8 | 0 | 12 | 0 | 48 | 12 | 2.64 | 2.845134
0 | 0 | 8 | 4 | 16 | 12 | 52 | 8 | 2.25 | 2.100758
0 | 30 | 20 | 0 | 5 | 0 | 40 | 5 | 2.6 | 2.770236
0 | 5 | 5 | 0 | 30 | 0 | 55 | 5 | 2.15 | 2.212581
5 | 5 | 0 | 0 | 40 | 0 | 45 | 5 | 2.69 | 2.743493
0 | 15 | 25 | 0 | 5 | 0 | 50 | 5 | 2.82 | 2.74345
4 | 12 | 4 | 4 | 12 | 16 | 36 | 12 | 2.08 | 2.249116
0 | 25 | 20 | 0 | 10 | 0 | 35 | 10 | 2.73 | 2.820221
0 | 30 | 10 | 0 | 5 | 0 | 45 | 10 | 2.85 | 2.849818
0 | 40 | 25 | 0 | 10 | 0 | 20 | 5 | 2.77 | 2.823886
0 | 24 | 8 | 0 | 12 | 16 | 32 | 8 | 2.3 | 2.235723
4 | 32 | 8 | 4 | 4 | 20 | 24 | 4 | 2.22 | 2.242223
0 | 24 | 8 | 0 | 12 | 16 | 32 | 8 | 1.96 | 2.235723
0 | 20 | 10 | 0 | 0 | 0 | 45 | 25 | 3 | 3.092117
4 | 40 | 0 | 0 | 12 | 4 | 36 | 4 | 1.75 | 1.829972
0 | 25 | 5 | 0 | 10 | 0 | 50 | 10 | 2.35 | 2.630664
0 | 40 | 5 | 0 | 15 | 0 | 20 | 20 | 3.42 | 3.268199
0 | 16 | 0 | 4 | 20 | 20 | 28 | 12 | 2.23 | 2.188292
5 | 0 | 5 | 0 | 45 | 0 | 45 | 0 | 1.96 | 2.001728
4 | 20 | 4 | 4 | 16 | 0 | 52 | 0 | 1.9 | 1.896164
4 | 12 | 0 | 0 | 16 | 8 | 52 | 8 | 2.66 | 2.572006

## Test Results
Al | Co | Cr | Cu | Fe | Mn | Ni | V | Actual_Hardness (GPa) SRJT | Predicted_Hardness (GPa) SRJT
5 | 15 | 5 | 0 | 5 | 0 | 65 | 5 | 2.47 | 2.55468
0 | 40 | 20 | 0 | 5 | 0 | 30 | 5 | 3.05 | 2.842694
0 | 24 | 4 | 0 | 8 | 4 | 36 | 24 | 2.74 | 2.830249
4 | 12 | 4 | 4 | 20 | 16 | 32 | 8 | 2.13 | 2.115968
4 | 12 | 0 | 12 | 20 | 8 | 44 | 0 | 1.79 | 1.842825
0 | 0 | 8 | 4 | 16 | 12 | 52 | 8 | 1.93 | 2.100758
0 | 10 | 10 | 0 | 55 | 0 | 25 | 0 | 1.82 | 1.90898
5 | 0 | 5 | 0 | 25 | 0 | 60 | 5 | 2.31 | 2.533035
0 | 20 | 10 | 0 | 0 | 0 | 45 | 25 | 3 | 3.092117
0 | 35 | 20 | 0 | 30 | 0 | 15 | 0 | 2.19 | 2.217602
0 | 15 | 5 | 0 | 45 | 0 | 30 | 5 | 1.91 | 2.071951
0 | 20 | 10 | 0 | 10 | 0 | 45 | 15 | 2.93 | 2.901921
4 | 4 | 4 | 8 | 28 | 16 | 32 | 4 | 1.86 | 1.865759
0 | 30 | 0 | 0 | 30 | 0 | 35 | 5 | 1.98 | 1.919259
4 | 12 | 8 | 0 | 8 | 8 | 56 | 4 | 2.3 | 2.290575
0 | 15 | 20 | 0 | 5 | 0 | 45 | 15 | 2.96 | 2.982375
0 | 10 | 5 | 0 | 5 | 0 | 50 | 30 | 3.32 | 3.08543
0 | 25 | 5 | 0 | 10 | 0 | 35 | 25 | 3.02 | 3.050027
0 | 16 | 0 | 4 | 20 | 20 | 28 | 12 | 2.03 | 2.188292
0 | 20 | 8 | 4 | 0 | 20 | 44 | 4 | 2.2 | 2.242408
0 | 20 | 8 | 4 | 0 | 20 | 44 | 4 | 2.25 | 2.242408
4 | 28 | 0 | 20 | 4 | 8 | 36 | 0 | 1.81 | 1.761232
0 | 30 | 10 | 0 | 15 | 0 | 30 | 15 | 2.83 | 2.888286
0 | 25 | 10 | 0 | 25 | 0 | 35 | 5 | 2.29 | 2.30249
0 | 25 | 20 | 0 | 10 | 0 | 35 | 10 | 2.73 | 2.820221
4 | 16 | 8 | 0 | 12 | 0 | 48 | 12 | 2.64 | 2.845134
4 | 0 | 8 | 4 | 24 | 12 | 44 | 4 | 1.84 | 1.962838
0 | 15 | 5 | 0 | 20 | 0 | 40 | 20 | 2.71 | 2.690609