## Train Results
Al | Co | Cr | Cu | Fe | Mn | Ni | V | Actual_Modulus (GPa) SRJT | Predicted_Modulus (GPa) SRJT
0 | 15 | 5 | 0 | 15 | 0 | 40 | 25 | 199.57 | 197.202
0 | 15 | 5 | 0 | 20 | 0 | 40 | 20 | 190.55 | 188.4146
0 | 10 | 10 | 0 | 55 | 0 | 25 | 0 | 161.94 | 166.6296
0 | 40 | 4 | 0 | 28 | 4 | 4 | 20 | 203.53 | 202.1765
4 | 0 | 8 | 24 | 4 | 16 | 44 | 0 | 171.74 | 172.4221
4 | 16 | 0 | 20 | 4 | 12 | 44 | 0 | 173.17 | 163.7067
0 | 10 | 5 | 0 | 5 | 0 | 50 | 30 | 200.47 | 200.4514
0 | 50 | 10 | 0 | 15 | 0 | 15 | 10 | 194.27 | 199.8096
0 | 15 | 5 | 0 | 45 | 0 | 30 | 5 | 162.1 | 170.6458
0 | 24 | 4 | 0 | 8 | 4 | 36 | 24 | 207.26 | 200.4521
4 | 0 | 8 | 4 | 24 | 12 | 44 | 4 | 180.09 | 182.0679
0 | 15 | 15 | 0 | 5 | 0 | 45 | 20 | 212.65 | 206.2793
0 | 16 | 8 | 4 | 16 | 20 | 36 | 0 | 189.94 | 218.8982
4 | 20 | 4 | 4 | 16 | 0 | 52 | 0 | 182.8 | 197.5867
0 | 45 | 10 | 0 | 20 | 0 | 15 | 10 | 190.02 | 200.1087
0 | 20 | 5 | 0 | 15 | 0 | 40 | 20 | 178.91 | 186.8734
0 | 10 | 0 | 0 | 0 | 0 | 75 | 15 | 212.4 | 210.0616
5 | 5 | 10 | 0 | 35 | 0 | 45 | 0 | 170.22 | 173.0276
5 | 10 | 5 | 0 | 20 | 0 | 55 | 5 | 209.96 | 201.6279
5 | 10 | 0 | 0 | 5 | 0 | 55 | 25 | 205 | 200.1583
0 | 30 | 0 | 0 | 30 | 0 | 35 | 5 | 165.27 | 165.5953
5 | 20 | 5 | 0 | 25 | 0 | 45 | 0 | 174.64 | 189.1303
0 | 5 | 10 | 0 | 30 | 0 | 50 | 5 | 169.54 | 178.9338
4 | 0 | 12 | 4 | 4 | 16 | 52 | 8 | 184.96 | 183.7065
4 | 12 | 8 | 0 | 8 | 8 | 56 | 4 | 202.62 | 193.0507
4 | 4 | 4 | 8 | 28 | 16 | 32 | 4 | 178.42 | 180.2599
0 | 15 | 20 | 0 | 5 | 0 | 45 | 15 | 207.29 | 207.5173
0 | 5 | 10 | 0 | 10 | 0 | 55 | 20 | 194.55 | 191.5536
4 | 0 | 8 | 4 | 24 | 12 | 44 | 4 | 165.34 | 182.0679
0 | 30 | 10 | 0 | 15 | 0 | 30 | 15 | 225 | 215.7388
0 | 65 | 15 | 0 | 0 | 0 | 10 | 10 | 237.14 | 220.2736
4 | 8 | 0 | 12 | 20 | 8 | 48 | 0 | 189.5 | 173.0949
0 | 25 | 15 | 0 | 5 | 0 | 35 | 20 | 209.59 | 207.3241
0 | 20 | 8 | 4 | 0 | 20 | 44 | 4 | 201.32 | 239.1006
0 | 20 | 8 | 4 | 0 | 20 | 44 | 4 | 263.51 | 239.1006
0 | 10 | 5 | 0 | 35 | 0 | 35 | 15 | 199.87 | 201.3974
4 | 12 | 0 | 0 | 16 | 8 | 52 | 8 | 197.69 | 228.0145
4 | 12 | 8 | 4 | 16 | 8 | 48 | 0 | 156.06 | 171.2861
0 | 25 | 5 | 0 | 10 | 0 | 35 | 25 | 213.68 | 202.1552
0 | 20 | 4 | 0 | 4 | 4 | 48 | 20 | 215 | 203.1293
0 | 30 | 5 | 0 | 15 | 0 | 20 | 30 | 202.06 | 208.4432
0 | 35 | 15 | 0 | 10 | 0 | 25 | 15 | 217.91 | 212.5045
0 | 35 | 25 | 0 | 5 | 0 | 30 | 5 | 199.06 | 207.7389
0 | 40 | 5 | 0 | 15 | 0 | 15 | 25 | 234.03 | 226.8042
0 | 45 | 15 | 0 | 10 | 0 | 15 | 15 | 229.63 | 217.0696
4 | 8 | 4 | 4 | 16 | 12 | 48 | 4 | 198.95 | 189.7464
0 | 20 | 20 | 0 | 15 | 0 | 30 | 15 | 193.22 | 197.1839
0 | 40 | 20 | 0 | 5 | 0 | 30 | 5 | 237.02 | 223.2001
4 | 12 | 0 | 12 | 20 | 8 | 44 | 0 | 141.59 | 171.8321
0 | 10 | 10 | 0 | 25 | 0 | 50 | 5 | 187.18 | 181.3351
0 | 35 | 15 | 0 | 5 | 0 | 20 | 25 | 223.68 | 214.5059
0 | 15 | 20 | 0 | 15 | 0 | 40 | 10 | 196.74 | 199.4852
4 | 12 | 0 | 12 | 20 | 8 | 44 | 0 | 170.41 | 171.8321
0 | 12 | 8 | 4 | 16 | 20 | 36 | 4 | 183.07 | 199.2805
4 | 12 | 4 | 4 | 20 | 16 | 32 | 8 | 162.29 | 171.9244
4 | 8 | 0 | 0 | 4 | 8 | 52 | 24 | 191.23 | 194.6635
4 | 0 | 4 | 0 | 20 | 8 | 52 | 12 | 181.2 | 187.4249
5 | 0 | 5 | 0 | 25 | 0 | 60 | 5 | 178.43 | 185.0268
0 | 25 | 10 | 0 | 5 | 0 | 35 | 25 | 198.66 | 197.9911
4 | 8 | 12 | 4 | 4 | 24 | 40 | 4 | 171.77 | 178.8178
0 | 25 | 10 | 0 | 20 | 0 | 40 | 5 | 189.31 | 185.1676
0 | 5 | 0 | 0 | 75 | 0 | 20 | 0 | 157.73 | 156.7837
0 | 45 | 5 | 0 | 15 | 0 | 25 | 10 | 196.42 | 198.6989
0 | 25 | 0 | 0 | 35 | 0 | 35 | 5 | 162.96 | 165.8834
4 | 0 | 12 | 16 | 4 | 12 | 52 | 0 | 182.28 | 179.1921
0 | 55 | 10 | 0 | 10 | 0 | 15 | 10 | 197.23 | 201.1395
0 | 16 | 8 | 4 | 16 | 20 | 36 | 0 | 229.87 | 218.8982
4 | 12 | 8 | 0 | 8 | 8 | 56 | 4 | 180.26 | 193.0507
0 | 30 | 5 | 0 | 30 | 0 | 20 | 15 | 189.61 | 192.4873
0 | 35 | 20 | 0 | 10 | 0 | 15 | 20 | 208.46 | 205.9785
0 | 20 | 10 | 0 | 10 | 0 | 45 | 15 | 219.29 | 214.2318
0 | 5 | 5 | 0 | 30 | 0 | 45 | 15 | 211.23 | 199.5725
4 | 0 | 4 | 4 | 16 | 12 | 56 | 4 | 189.54 | 193.6184
5 | 5 | 5 | 0 | 20 | 0 | 50 | 15 | 209.17 | 204.0625
0 | 4 | 8 | 4 | 16 | 20 | 44 | 4 | 199.98 | 195.3893
0 | 15 | 15 | 0 | 15 | 0 | 40 | 15 | 206.84 | 201.9143
0 | 12 | 4 | 0 | 4 | 16 | 40 | 24 | 192.43 | 193.9693
0 | 30 | 0 | 0 | 15 | 0 | 50 | 5 | 188.44 | 185.172
0 | 20 | 15 | 0 | 0 | 0 | 35 | 30 | 207.91 | 206.9495
0 | 0 | 8 | 4 | 16 | 12 | 52 | 8 | 187.31 | 196.7676
0 | 10 | 20 | 0 | 5 | 0 | 60 | 5 | 202.88 | 204.2421
0 | 20 | 10 | 0 | 5 | 0 | 40 | 25 | 199.81 | 195.6924
0 | 16 | 0 | 4 | 20 | 20 | 28 | 12 | 178.26 | 180.2038
0 | 30 | 10 | 0 | 10 | 0 | 30 | 20 | 203.35 | 210.5612
4 | 16 | 8 | 0 | 12 | 0 | 48 | 12 | 212.29 | 207.2005
0 | 0 | 8 | 4 | 16 | 12 | 52 | 8 | 234.5 | 196.7676
0 | 30 | 20 | 0 | 5 | 0 | 40 | 5 | 206.43 | 208.4172
0 | 5 | 5 | 0 | 30 | 0 | 55 | 5 | 196.61 | 178.6026
5 | 5 | 0 | 0 | 40 | 0 | 45 | 5 | 211.67 | 210.2748
0 | 15 | 25 | 0 | 5 | 0 | 50 | 5 | 213.37 | 206.3248
4 | 12 | 4 | 4 | 12 | 16 | 36 | 12 | 179.43 | 174.0743
0 | 25 | 20 | 0 | 10 | 0 | 35 | 10 | 213.93 | 209.3163
0 | 30 | 10 | 0 | 5 | 0 | 45 | 10 | 195.4 | 202.6978
0 | 40 | 25 | 0 | 10 | 0 | 20 | 5 | 215.81 | 212.0138
0 | 24 | 8 | 0 | 12 | 16 | 32 | 8 | 163.61 | 180.1197
4 | 32 | 8 | 4 | 4 | 20 | 24 | 4 | 195.91 | 188.376
0 | 24 | 8 | 0 | 12 | 16 | 32 | 8 | 193.2 | 180.1197
0 | 20 | 10 | 0 | 0 | 0 | 45 | 25 | 211.02 | 199.0601
4 | 40 | 0 | 0 | 12 | 4 | 36 | 4 | 189.59 | 195.0409
0 | 25 | 5 | 0 | 10 | 0 | 50 | 10 | 201.05 | 198.6891
0 | 40 | 5 | 0 | 15 | 0 | 20 | 20 | 234.77 | 228.4605
0 | 16 | 0 | 4 | 20 | 20 | 28 | 12 | 174.17 | 180.2038
5 | 0 | 5 | 0 | 45 | 0 | 45 | 0 | 168.34 | 173.0621
4 | 20 | 4 | 4 | 16 | 0 | 52 | 0 | 195.54 | 197.5867
4 | 12 | 0 | 0 | 16 | 8 | 52 | 8 | 251.53 | 228.0145

## Test Results
Al | Co | Cr | Cu | Fe | Mn | Ni | V | Actual_Modulus (GPa) SRJT | Predicted_Modulus (GPa) SRJT
0 | 20 | 5 | 0 | 25 | 0 | 35 | 15 | 210.99 | 190.3499
0 | 8 | 0 | 4 | 4 | 28 | 36 | 20 | 160.84 | 190.3733
0 | 25 | 10 | 0 | 25 | 0 | 35 | 5 | 169.12 | 180.0061
4 | 16 | 8 | 0 | 12 | 0 | 48 | 12 | 217.16 | 207.2005
5 | 10 | 5 | 0 | 25 | 0 | 50 | 5 | 167.49 | 199.2107
0 | 10 | 5 | 0 | 10 | 0 | 55 | 20 | 211.4 | 189.5646
15 | 5 | 0 | 0 | 15 | 0 | 65 | 0 | 191.26 | 209.279
4 | 16 | 0 | 4 | 12 | 8 | 52 | 4 | 192.46 | 206.152
0 | 5 | 15 | 0 | 5 | 0 | 70 | 5 | 190.61 | 205.1428
0 | 5 | 20 | 0 | 10 | 0 | 55 | 10 | 187.6 | 199.4261
4 | 8 | 4 | 4 | 16 | 12 | 48 | 4 | 177.99 | 189.7464
4 | 28 | 0 | 20 | 4 | 8 | 36 | 0 | 168.2 | 169.9388
0 | 35 | 20 | 0 | 30 | 0 | 15 | 0 | 209.36 | 206.5607
4 | 0 | 4 | 0 | 4 | 4 | 60 | 24 | 196.1 | 193.0095
0 | 50 | 5 | 0 | 15 | 0 | 5 | 25 | 225.55 | 232.0049
0 | 25 | 10 | 0 | 35 | 0 | 25 | 5 | 182.41 | 175.7874
0 | 10 | 0 | 0 | 30 | 0 | 40 | 20 | 195.94 | 199.6844
5 | 5 | 10 | 0 | 20 | 0 | 55 | 5 | 190.35 | 183.4787
5 | 10 | 0 | 0 | 30 | 0 | 50 | 5 | 172.48 | 223.1453
4 | 0 | 4 | 0 | 20 | 8 | 52 | 12 | 221.14 | 187.4249
0 | 75 | 0 | 0 | 15 | 0 | 0 | 10 | 194.7 | 202.8093
4 | 12 | 4 | 0 | 28 | 0 | 40 | 12 | 193.96 | 205.5909
0 | 25 | 25 | 0 | 15 | 0 | 25 | 10 | 216.71 | 199.1941
0 | 40 | 15 | 0 | 5 | 0 | 30 | 10 | 199.42 | 215.3861
0 | 0 | 20 | 0 | 55 | 0 | 25 | 0 | 193.04 | 174.3972
4 | 4 | 12 | 0 | 0 | 4 | 52 | 24 | 206.62 | 192.1986
4 | 12 | 8 | 4 | 16 | 8 | 48 | 0 | 188.59 | 171.2861
5 | 15 | 5 | 0 | 5 | 0 | 65 | 5 | 195.66 | 204.3746