## Train Results
Al | Co | Cr | Cu | Fe | Mn | Ni | V | Actual_Modulus (GPa) SRJT | Predicted_Modulus (GPa) SRJT
0 | 15 | 5 | 0 | 15 | 0 | 40 | 25 | 199.57 | 196.4357
0 | 15 | 5 | 0 | 20 | 0 | 40 | 20 | 190.55 | 189.9388
0 | 10 | 10 | 0 | 55 | 0 | 25 | 0 | 161.94 | 162.8492
0 | 40 | 4 | 0 | 28 | 4 | 4 | 20 | 203.53 | 197.3544
4 | 0 | 8 | 24 | 4 | 16 | 44 | 0 | 171.74 | 171.4832
4 | 16 | 0 | 20 | 4 | 12 | 44 | 0 | 173.17 | 176.9126
0 | 10 | 5 | 0 | 5 | 0 | 50 | 30 | 200.47 | 199.4586
0 | 50 | 10 | 0 | 15 | 0 | 15 | 10 | 194.27 | 202.9191
0 | 15 | 5 | 0 | 45 | 0 | 30 | 5 | 162.1 | 169.9066
0 | 24 | 4 | 0 | 8 | 4 | 36 | 24 | 207.26 | 194.4467
4 | 0 | 8 | 4 | 24 | 12 | 44 | 4 | 180.09 | 172.9031
0 | 15 | 15 | 0 | 5 | 0 | 45 | 20 | 212.65 | 205.6675
0 | 16 | 8 | 4 | 16 | 20 | 36 | 0 | 189.94 | 208.7923
4 | 20 | 4 | 4 | 16 | 0 | 52 | 0 | 182.8 | 191.4167
0 | 45 | 10 | 0 | 20 | 0 | 15 | 10 | 190.02 | 202.9663
0 | 20 | 5 | 0 | 15 | 0 | 40 | 20 | 178.91 | 186.1947
0 | 10 | 0 | 0 | 0 | 0 | 75 | 15 | 212.4 | 212.0309
5 | 5 | 10 | 0 | 35 | 0 | 45 | 0 | 170.22 | 171.9865
5 | 10 | 5 | 0 | 20 | 0 | 55 | 5 | 209.96 | 199.4786
5 | 10 | 0 | 0 | 5 | 0 | 55 | 25 | 205 | 199.2041
0 | 30 | 0 | 0 | 30 | 0 | 35 | 5 | 165.27 | 167.17
5 | 20 | 5 | 0 | 25 | 0 | 45 | 0 | 174.64 | 190.2912
0 | 5 | 10 | 0 | 30 | 0 | 50 | 5 | 169.54 | 179.9348
4 | 0 | 12 | 4 | 4 | 16 | 52 | 8 | 184.96 | 181.5086
4 | 12 | 8 | 0 | 8 | 8 | 56 | 4 | 202.62 | 190.8496
4 | 4 | 4 | 8 | 28 | 16 | 32 | 4 | 178.42 | 174.6189
0 | 15 | 20 | 0 | 5 | 0 | 45 | 15 | 207.29 | 202.6509
0 | 5 | 10 | 0 | 10 | 0 | 55 | 20 | 194.55 | 199.4115
4 | 0 | 8 | 4 | 24 | 12 | 44 | 4 | 165.34 | 172.9031
0 | 30 | 10 | 0 | 15 | 0 | 30 | 15 | 225 | 214.8912
0 | 65 | 15 | 0 | 0 | 0 | 10 | 10 | 237.14 | 212.4102
4 | 8 | 0 | 12 | 20 | 8 | 48 | 0 | 189.5 | 180.4615
0 | 25 | 15 | 0 | 5 | 0 | 35 | 20 | 209.59 | 206.4089
0 | 20 | 8 | 4 | 0 | 20 | 44 | 4 | 201.32 | 240.1966
0 | 20 | 8 | 4 | 0 | 20 | 44 | 4 | 263.51 | 240.1966
0 | 10 | 5 | 0 | 35 | 0 | 35 | 15 | 199.87 | 199.1452
4 | 12 | 0 | 0 | 16 | 8 | 52 | 8 | 197.69 | 227.4706
4 | 12 | 8 | 4 | 16 | 8 | 48 | 0 | 156.06 | 185.9822
0 | 25 | 5 | 0 | 10 | 0 | 35 | 25 | 213.68 | 196.637
0 | 20 | 4 | 0 | 4 | 4 | 48 | 20 | 215 | 199.6436
0 | 30 | 5 | 0 | 15 | 0 | 20 | 30 | 202.06 | 203.5401
0 | 35 | 15 | 0 | 10 | 0 | 25 | 15 | 217.91 | 209.8843
0 | 35 | 25 | 0 | 5 | 0 | 30 | 5 | 199.06 | 200.296
0 | 40 | 5 | 0 | 15 | 0 | 15 | 25 | 234.03 | 222.9343
0 | 45 | 15 | 0 | 10 | 0 | 15 | 15 | 229.63 | 210.7125
4 | 8 | 4 | 4 | 16 | 12 | 48 | 4 | 198.95 | 188.9357
0 | 20 | 20 | 0 | 15 | 0 | 30 | 15 | 193.22 | 195.6757
0 | 40 | 20 | 0 | 5 | 0 | 30 | 5 | 237.02 | 215.3629
4 | 12 | 0 | 12 | 20 | 8 | 44 | 0 | 141.59 | 175.578125
0 | 10 | 10 | 0 | 25 | 0 | 50 | 5 | 187.18 | 184.4113
0 | 35 | 15 | 0 | 5 | 0 | 20 | 25 | 223.68 | 209.5425
0 | 15 | 20 | 0 | 15 | 0 | 40 | 10 | 196.74 | 197.2103
4 | 12 | 0 | 12 | 20 | 8 | 44 | 0 | 170.41 | 175.578125
0 | 12 | 8 | 4 | 16 | 20 | 36 | 4 | 183.07 | 189.598
4 | 12 | 4 | 4 | 20 | 16 | 32 | 8 | 162.29 | 166.8844
4 | 8 | 0 | 0 | 4 | 8 | 52 | 24 | 191.23 | 190.605
4 | 0 | 4 | 0 | 20 | 8 | 52 | 12 | 181.2 | 184.1569
5 | 0 | 5 | 0 | 25 | 0 | 60 | 5 | 178.43 | 190.6657
0 | 25 | 10 | 0 | 5 | 0 | 35 | 25 | 198.66 | 200.6127
4 | 8 | 12 | 4 | 4 | 24 | 40 | 4 | 171.77 | 174.7165
0 | 25 | 10 | 0 | 20 | 0 | 40 | 5 | 189.31 | 186.8605
0 | 5 | 0 | 0 | 75 | 0 | 20 | 0 | 157.73 | 150.7191
0 | 45 | 5 | 0 | 15 | 0 | 25 | 10 | 196.42 | 204.3123
0 | 25 | 0 | 0 | 35 | 0 | 35 | 5 | 162.96 | 166.6213
4 | 0 | 12 | 16 | 4 | 12 | 52 | 0 | 182.28 | 185.1088
0 | 55 | 10 | 0 | 10 | 0 | 15 | 10 | 197.23 | 201.3133
0 | 16 | 8 | 4 | 16 | 20 | 36 | 0 | 229.87 | 208.7923
4 | 12 | 8 | 0 | 8 | 8 | 56 | 4 | 180.26 | 190.8496
0 | 30 | 5 | 0 | 30 | 0 | 20 | 15 | 189.61 | 191.7475
0 | 35 | 20 | 0 | 10 | 0 | 15 | 20 | 208.46 | 204.8486
0 | 20 | 10 | 0 | 10 | 0 | 45 | 15 | 219.29 | 211.1424
0 | 5 | 5 | 0 | 30 | 0 | 45 | 15 | 211.23 | 195.4499
4 | 0 | 4 | 4 | 16 | 12 | 56 | 4 | 189.54 | 192.5695
5 | 5 | 5 | 0 | 20 | 0 | 50 | 15 | 209.17 | 197.2574
0 | 4 | 8 | 4 | 16 | 20 | 44 | 4 | 199.98 | 194.1273
0 | 15 | 15 | 0 | 15 | 0 | 40 | 15 | 206.84 | 199.1994
0 | 12 | 4 | 0 | 4 | 16 | 40 | 24 | 192.43 | 188.6465
0 | 30 | 0 | 0 | 15 | 0 | 50 | 5 | 188.44 | 188.8378
0 | 20 | 15 | 0 | 0 | 0 | 35 | 30 | 207.91 | 204.1732
0 | 0 | 8 | 4 | 16 | 12 | 52 | 8 | 187.31 | 198.708
0 | 10 | 20 | 0 | 5 | 0 | 60 | 5 | 202.88 | 206.6029
0 | 20 | 10 | 0 | 5 | 0 | 40 | 25 | 199.81 | 198.9372
0 | 16 | 0 | 4 | 20 | 20 | 28 | 12 | 178.26 | 177.5036
0 | 30 | 10 | 0 | 10 | 0 | 30 | 20 | 203.35 | 212.4294
4 | 16 | 8 | 0 | 12 | 0 | 48 | 12 | 212.29 | 201.5949
0 | 0 | 8 | 4 | 16 | 12 | 52 | 8 | 234.5 | 198.708
0 | 30 | 20 | 0 | 5 | 0 | 40 | 5 | 206.43 | 202.8859
0 | 5 | 5 | 0 | 30 | 0 | 55 | 5 | 196.61 | 179.2887
5 | 5 | 0 | 0 | 40 | 0 | 45 | 5 | 211.67 | 206.6648
0 | 15 | 25 | 0 | 5 | 0 | 50 | 5 | 213.37 | 207.3214
4 | 12 | 4 | 4 | 12 | 16 | 36 | 12 | 179.43 | 175.0232
0 | 25 | 20 | 0 | 10 | 0 | 35 | 10 | 213.93 | 206.7851
0 | 30 | 10 | 0 | 5 | 0 | 45 | 10 | 195.4 | 200.1041
0 | 40 | 25 | 0 | 10 | 0 | 20 | 5 | 215.81 | 202.9322
0 | 24 | 8 | 0 | 12 | 16 | 32 | 8 | 163.61 | 180.9686
4 | 32 | 8 | 4 | 4 | 20 | 24 | 4 | 195.91 | 181.1051
0 | 24 | 8 | 0 | 12 | 16 | 32 | 8 | 193.2 | 180.9686
0 | 20 | 10 | 0 | 0 | 0 | 45 | 25 | 211.02 | 204.1207
4 | 40 | 0 | 0 | 12 | 4 | 36 | 4 | 189.59 | 196.3135
0 | 25 | 5 | 0 | 10 | 0 | 50 | 10 | 201.05 | 191.5379
0 | 40 | 5 | 0 | 15 | 0 | 20 | 20 | 234.77 | 223.7934
0 | 16 | 0 | 4 | 20 | 20 | 28 | 12 | 174.17 | 177.5036
5 | 0 | 5 | 0 | 45 | 0 | 45 | 0 | 168.34 | 172.4264
4 | 20 | 4 | 4 | 16 | 0 | 52 | 0 | 195.54 | 191.4167
4 | 12 | 0 | 0 | 16 | 8 | 52 | 8 | 251.53 | 227.4706

## Test Results
Al | Co | Cr | Cu | Fe | Mn | Ni | V | Actual_Modulus (GPa) SRJT | Predicted_Modulus (GPa) SRJT
4 | 12 | 0 | 12 | 20 | 8 | 44 | 0 | 170.41 | 175.578125
0 | 15 | 15 | 0 | 5 | 0 | 45 | 20 | 212.65 | 205.6675
0 | 25 | 0 | 0 | 35 | 0 | 35 | 5 | 162.96 | 166.6213
0 | 16 | 0 | 4 | 20 | 20 | 28 | 12 | 178.26 | 177.5036
0 | 24 | 8 | 0 | 12 | 16 | 32 | 8 | 163.61 | 180.9686
0 | 10 | 0 | 0 | 0 | 0 | 75 | 15 | 212.4 | 212.0309
0 | 45 | 5 | 0 | 15 | 0 | 25 | 10 | 196.42 | 204.3123
0 | 5 | 5 | 0 | 30 | 0 | 55 | 5 | 196.61 | 179.2887
4 | 12 | 8 | 4 | 16 | 8 | 48 | 0 | 156.06 | 185.9822
5 | 5 | 10 | 0 | 20 | 0 | 55 | 5 | 190.35 | 189.9617
4 | 0 | 8 | 24 | 4 | 16 | 44 | 0 | 171.74 | 171.4832
5 | 15 | 5 | 0 | 5 | 0 | 65 | 5 | 195.66 | 203.8121
0 | 30 | 10 | 0 | 5 | 0 | 45 | 10 | 195.4 | 200.1041
0 | 35 | 20 | 0 | 30 | 0 | 15 | 0 | 209.36 | 182.346
4 | 12 | 8 | 4 | 16 | 8 | 48 | 0 | 188.59 | 185.9822
0 | 30 | 5 | 0 | 30 | 0 | 20 | 15 | 189.61 | 191.7475
0 | 25 | 20 | 0 | 10 | 0 | 35 | 10 | 213.93 | 206.7851
4 | 8 | 4 | 4 | 16 | 12 | 48 | 4 | 177.99 | 188.9357
0 | 25 | 10 | 0 | 25 | 0 | 35 | 5 | 169.12 | 180.9535
0 | 16 | 8 | 4 | 16 | 20 | 36 | 0 | 189.94 | 208.7923
0 | 15 | 5 | 0 | 45 | 0 | 30 | 5 | 162.1 | 169.9066
0 | 15 | 5 | 0 | 15 | 0 | 40 | 25 | 199.57 | 196.4357
4 | 12 | 4 | 0 | 28 | 0 | 40 | 12 | 193.96 | 200.7159
0 | 5 | 10 | 0 | 10 | 0 | 55 | 20 | 194.55 | 199.4115
5 | 10 | 5 | 0 | 25 | 0 | 50 | 5 | 167.49 | 194.8689