## Train Results
Al | Co | Cr | Cu | Fe | Mn | Ni | V | Actual_Modulus (GPa) SRJT | Predicted_Modulus (GPa) SRJT
0 | 15 | 5 | 0 | 15 | 0 | 40 | 25 | 199.57 | 194.3292
0 | 15 | 5 | 0 | 20 | 0 | 40 | 20 | 190.55 | 190.9596
0 | 10 | 10 | 0 | 55 | 0 | 25 | 0 | 161.94 | 158.8403
0 | 40 | 4 | 0 | 28 | 4 | 4 | 20 | 203.53 | 199.0271
4 | 0 | 8 | 24 | 4 | 16 | 44 | 0 | 171.74 | 168.7906
4 | 16 | 0 | 20 | 4 | 12 | 44 | 0 | 173.17 | 173.4946
0 | 10 | 5 | 0 | 5 | 0 | 50 | 30 | 200.47 | 195.0878
0 | 50 | 10 | 0 | 15 | 0 | 15 | 10 | 194.27 | 195.3538
0 | 15 | 5 | 0 | 45 | 0 | 30 | 5 | 162.1 | 166.9642
0 | 24 | 4 | 0 | 8 | 4 | 36 | 24 | 207.26 | 196.1679
4 | 0 | 8 | 4 | 24 | 12 | 44 | 4 | 180.09 | 176.5455
0 | 15 | 15 | 0 | 5 | 0 | 45 | 20 | 212.65 | 206.7077
0 | 16 | 8 | 4 | 16 | 20 | 36 | 0 | 189.94 | 191.8018
4 | 20 | 4 | 4 | 16 | 0 | 52 | 0 | 182.8 | 190.1436
0 | 45 | 10 | 0 | 20 | 0 | 15 | 10 | 190.02 | 195.1252
0 | 20 | 5 | 0 | 15 | 0 | 40 | 20 | 178.91 | 187.5862
0 | 10 | 0 | 0 | 0 | 0 | 75 | 15 | 212.4 | 208.1785
5 | 5 | 10 | 0 | 35 | 0 | 45 | 0 | 170.22 | 167.1196
5 | 10 | 5 | 0 | 20 | 0 | 55 | 5 | 209.96 | 199.1812
5 | 10 | 0 | 0 | 5 | 0 | 55 | 25 | 205 | 199.8869
0 | 30 | 0 | 0 | 30 | 0 | 35 | 5 | 165.27 | 164.42
5 | 20 | 5 | 0 | 25 | 0 | 45 | 0 | 174.64 | 178.3615
0 | 5 | 10 | 0 | 30 | 0 | 50 | 5 | 169.54 | 186.6241
4 | 0 | 12 | 4 | 4 | 16 | 52 | 8 | 184.96 | 184.1463
4 | 12 | 8 | 0 | 8 | 8 | 56 | 4 | 202.62 | 190.4569
4 | 4 | 4 | 8 | 28 | 16 | 32 | 4 | 178.42 | 178.9115
0 | 15 | 20 | 0 | 5 | 0 | 45 | 15 | 207.29 | 203.5738
0 | 5 | 10 | 0 | 10 | 0 | 55 | 20 | 194.55 | 192.913
4 | 0 | 8 | 4 | 24 | 12 | 44 | 4 | 165.34 | 176.5455
0 | 30 | 10 | 0 | 15 | 0 | 30 | 15 | 225 | 214.0493
0 | 65 | 15 | 0 | 0 | 0 | 10 | 10 | 237.14 | 220.739
4 | 8 | 0 | 12 | 20 | 8 | 48 | 0 | 189.5 | 178.0802
0 | 25 | 15 | 0 | 5 | 0 | 35 | 20 | 209.59 | 208.5083
0 | 20 | 8 | 4 | 0 | 20 | 44 | 4 | 201.32 | 249.0951
0 | 20 | 8 | 4 | 0 | 20 | 44 | 4 | 263.51 | 249.0951
0 | 10 | 5 | 0 | 35 | 0 | 35 | 15 | 199.87 | 197.8451
4 | 12 | 0 | 0 | 16 | 8 | 52 | 8 | 197.69 | 219.7854
4 | 12 | 8 | 4 | 16 | 8 | 48 | 0 | 156.06 | 167.913
0 | 25 | 5 | 0 | 10 | 0 | 35 | 25 | 213.68 | 194.547
0 | 20 | 4 | 0 | 4 | 4 | 48 | 20 | 215 | 208.5315
0 | 30 | 5 | 0 | 15 | 0 | 20 | 30 | 202.06 | 200.0733
0 | 35 | 15 | 0 | 10 | 0 | 25 | 15 | 217.91 | 209.2384
0 | 35 | 25 | 0 | 5 | 0 | 30 | 5 | 199.06 | 200.0337
0 | 40 | 5 | 0 | 15 | 0 | 15 | 25 | 234.03 | 219.1644
0 | 45 | 15 | 0 | 10 | 0 | 15 | 15 | 229.63 | 212.905
4 | 8 | 4 | 4 | 16 | 12 | 48 | 4 | 198.95 | 190.7257
0 | 20 | 20 | 0 | 15 | 0 | 30 | 15 | 193.22 | 192.967
0 | 40 | 20 | 0 | 5 | 0 | 30 | 5 | 237.02 | 223.0297
4 | 12 | 0 | 12 | 20 | 8 | 44 | 0 | 141.59 | 176.4778
0 | 10 | 10 | 0 | 25 | 0 | 50 | 5 | 187.18 | 188.3871
0 | 35 | 15 | 0 | 5 | 0 | 20 | 25 | 223.68 | 212.4281
0 | 15 | 20 | 0 | 15 | 0 | 40 | 10 | 196.74 | 198.0334
4 | 12 | 0 | 12 | 20 | 8 | 44 | 0 | 170.41 | 176.4778
0 | 12 | 8 | 4 | 16 | 20 | 36 | 4 | 183.07 | 185.7778
4 | 12 | 4 | 4 | 20 | 16 | 32 | 8 | 162.29 | 171.7823
4 | 8 | 0 | 0 | 4 | 8 | 52 | 24 | 191.23 | 190.378
4 | 0 | 4 | 0 | 20 | 8 | 52 | 12 | 181.2 | 182.4642
5 | 0 | 5 | 0 | 25 | 0 | 60 | 5 | 178.43 | 186.8538
0 | 25 | 10 | 0 | 5 | 0 | 35 | 25 | 198.66 | 200.9858
4 | 8 | 12 | 4 | 4 | 24 | 40 | 4 | 171.77 | 172.1898
0 | 25 | 10 | 0 | 20 | 0 | 40 | 5 | 189.31 | 190.3902
0 | 5 | 0 | 0 | 75 | 0 | 20 | 0 | 157.73 | 151.3144
0 | 45 | 5 | 0 | 15 | 0 | 25 | 10 | 196.42 | 195.6721
0 | 25 | 0 | 0 | 35 | 0 | 35 | 5 | 162.96 | 164.5068
4 | 0 | 12 | 16 | 4 | 12 | 52 | 0 | 182.28 | 178.9339
0 | 55 | 10 | 0 | 10 | 0 | 15 | 10 | 197.23 | 195.4003
0 | 16 | 8 | 4 | 16 | 20 | 36 | 0 | 229.87 | 191.8018
4 | 12 | 8 | 0 | 8 | 8 | 56 | 4 | 180.26 | 190.4569
0 | 30 | 5 | 0 | 30 | 0 | 20 | 15 | 189.61 | 192.1524
0 | 35 | 20 | 0 | 10 | 0 | 15 | 20 | 208.46 | 206.3733
0 | 20 | 10 | 0 | 10 | 0 | 45 | 15 | 219.29 | 210.3922
0 | 5 | 5 | 0 | 30 | 0 | 45 | 15 | 211.23 | 197.1751
4 | 0 | 4 | 4 | 16 | 12 | 56 | 4 | 189.54 | 193.2731
5 | 5 | 5 | 0 | 20 | 0 | 50 | 15 | 209.17 | 198.0103
0 | 4 | 8 | 4 | 16 | 20 | 44 | 4 | 199.98 | 191.8145
0 | 15 | 15 | 0 | 15 | 0 | 40 | 15 | 206.84 | 201.1132
0 | 12 | 4 | 0 | 4 | 16 | 40 | 24 | 192.43 | 192.7309
0 | 30 | 0 | 0 | 15 | 0 | 50 | 5 | 188.44 | 189.6602
0 | 20 | 15 | 0 | 0 | 0 | 35 | 30 | 207.91 | 206.7205
0 | 0 | 8 | 4 | 16 | 12 | 52 | 8 | 187.31 | 196.8202
0 | 10 | 20 | 0 | 5 | 0 | 60 | 5 | 202.88 | 206.2053
0 | 20 | 10 | 0 | 5 | 0 | 40 | 25 | 199.81 | 196.5395
0 | 16 | 0 | 4 | 20 | 20 | 28 | 12 | 178.26 | 175.3784
0 | 30 | 10 | 0 | 10 | 0 | 30 | 20 | 203.35 | 213.61
4 | 16 | 8 | 0 | 12 | 0 | 48 | 12 | 212.29 | 200.7925
0 | 0 | 8 | 4 | 16 | 12 | 52 | 8 | 234.5 | 196.8202
0 | 30 | 20 | 0 | 5 | 0 | 40 | 5 | 206.43 | 204.7698
0 | 5 | 5 | 0 | 30 | 0 | 55 | 5 | 196.61 | 185.527
5 | 5 | 0 | 0 | 40 | 0 | 45 | 5 | 211.67 | 209.0056
0 | 15 | 25 | 0 | 5 | 0 | 50 | 5 | 213.37 | 206.4943
4 | 12 | 4 | 4 | 12 | 16 | 36 | 12 | 179.43 | 173.8526
0 | 25 | 20 | 0 | 10 | 0 | 35 | 10 | 213.93 | 208.9719
0 | 30 | 10 | 0 | 5 | 0 | 45 | 10 | 195.4 | 195.9182
0 | 40 | 25 | 0 | 10 | 0 | 20 | 5 | 215.81 | 203.5428
0 | 24 | 8 | 0 | 12 | 16 | 32 | 8 | 163.61 | 177.5717
4 | 32 | 8 | 4 | 4 | 20 | 24 | 4 | 195.91 | 186.9028
0 | 24 | 8 | 0 | 12 | 16 | 32 | 8 | 193.2 | 177.5717
0 | 20 | 10 | 0 | 0 | 0 | 45 | 25 | 211.02 | 202.1717
4 | 40 | 0 | 0 | 12 | 4 | 36 | 4 | 189.59 | 189.6657
0 | 25 | 5 | 0 | 10 | 0 | 50 | 10 | 201.05 | 192.4397
0 | 40 | 5 | 0 | 15 | 0 | 20 | 20 | 234.77 | 220.0826
0 | 16 | 0 | 4 | 20 | 20 | 28 | 12 | 174.17 | 175.3784
5 | 0 | 5 | 0 | 45 | 0 | 45 | 0 | 168.34 | 169.4383
4 | 20 | 4 | 4 | 16 | 0 | 52 | 0 | 195.54 | 190.1436
4 | 12 | 0 | 0 | 16 | 8 | 52 | 8 | 251.53 | 219.7854

## Test Results
Al | Co | Cr | Cu | Fe | Mn | Ni | V | Actual_Modulus (GPa) SRJT | Predicted_Modulus (GPa) SRJT
4 | 12 | 0 | 12 | 20 | 8 | 44 | 0 | 170.41 | 176.4778
0 | 15 | 15 | 0 | 5 | 0 | 45 | 20 | 212.65 | 206.7077
0 | 25 | 0 | 0 | 35 | 0 | 35 | 5 | 162.96 | 164.5068
0 | 16 | 0 | 4 | 20 | 20 | 28 | 12 | 178.26 | 175.3784
0 | 24 | 8 | 0 | 12 | 16 | 32 | 8 | 163.61 | 177.5717
0 | 10 | 0 | 0 | 0 | 0 | 75 | 15 | 212.4 | 208.1785
0 | 45 | 5 | 0 | 15 | 0 | 25 | 10 | 196.42 | 195.6721
0 | 5 | 5 | 0 | 30 | 0 | 55 | 5 | 196.61 | 185.527
4 | 12 | 8 | 4 | 16 | 8 | 48 | 0 | 156.06 | 167.913
5 | 5 | 10 | 0 | 20 | 0 | 55 | 5 | 190.35 | 178.5914
4 | 0 | 8 | 24 | 4 | 16 | 44 | 0 | 171.74 | 168.7906
5 | 15 | 5 | 0 | 5 | 0 | 65 | 5 | 195.66 | 194.9364
0 | 30 | 10 | 0 | 5 | 0 | 45 | 10 | 195.4 | 195.9182
0 | 35 | 20 | 0 | 30 | 0 | 15 | 0 | 209.36 | 176.1059
4 | 12 | 8 | 4 | 16 | 8 | 48 | 0 | 188.59 | 167.913
0 | 30 | 5 | 0 | 30 | 0 | 20 | 15 | 189.61 | 192.1524
0 | 25 | 20 | 0 | 10 | 0 | 35 | 10 | 213.93 | 208.9719
4 | 8 | 4 | 4 | 16 | 12 | 48 | 4 | 177.99 | 190.7257
0 | 25 | 10 | 0 | 25 | 0 | 35 | 5 | 169.12 | 183.3979
0 | 16 | 8 | 4 | 16 | 20 | 36 | 0 | 189.94 | 191.8018
0 | 15 | 5 | 0 | 45 | 0 | 30 | 5 | 162.1 | 166.9642
0 | 15 | 5 | 0 | 15 | 0 | 40 | 25 | 199.57 | 194.3292
4 | 12 | 4 | 0 | 28 | 0 | 40 | 12 | 193.96 | 210.1755
0 | 5 | 10 | 0 | 10 | 0 | 55 | 20 | 194.55 | 192.913
5 | 10 | 5 | 0 | 25 | 0 | 50 | 5 | 167.49 | 195.5571