## Train Results
Al | Co | Cr | Cu | Fe | Mn | Ni | V | Actual_Modulus (GPa) SRJT | Predicted_Modulus (GPa) SRJT
0 | 15 | 5 | 0 | 15 | 0 | 40 | 25 | 199.57 | 190.0539
0 | 15 | 5 | 0 | 20 | 0 | 40 | 20 | 190.55 | 188.5958
0 | 10 | 10 | 0 | 55 | 0 | 25 | 0 | 161.94 | 159.0012
0 | 40 | 4 | 0 | 28 | 4 | 4 | 20 | 203.53 | 202.188
4 | 0 | 8 | 24 | 4 | 16 | 44 | 0 | 171.74 | 173.8747
4 | 16 | 0 | 20 | 4 | 12 | 44 | 0 | 173.17 | 176.3713
0 | 10 | 5 | 0 | 5 | 0 | 50 | 30 | 200.47 | 203.4356
0 | 50 | 10 | 0 | 15 | 0 | 15 | 10 | 194.27 | 198.6197
0 | 15 | 5 | 0 | 45 | 0 | 30 | 5 | 162.1 | 160.7913
0 | 24 | 4 | 0 | 8 | 4 | 36 | 24 | 207.26 | 216.3216
4 | 0 | 8 | 4 | 24 | 12 | 44 | 4 | 180.09 | 188.3014
0 | 15 | 15 | 0 | 5 | 0 | 45 | 20 | 212.65 | 209.0609
0 | 16 | 8 | 4 | 16 | 20 | 36 | 0 | 189.94 | 191.5072
4 | 20 | 4 | 4 | 16 | 0 | 52 | 0 | 182.8 | 191.4127
0 | 45 | 10 | 0 | 20 | 0 | 15 | 10 | 190.02 | 197.7692
0 | 20 | 5 | 0 | 15 | 0 | 40 | 20 | 178.91 | 188.4558
0 | 10 | 0 | 0 | 0 | 0 | 75 | 15 | 212.4 | 207.0322
5 | 5 | 10 | 0 | 35 | 0 | 45 | 0 | 170.22 | 171.4379
5 | 10 | 5 | 0 | 20 | 0 | 55 | 5 | 209.96 | 195.2358
5 | 10 | 0 | 0 | 5 | 0 | 55 | 25 | 205 | 198.2622
0 | 30 | 0 | 0 | 30 | 0 | 35 | 5 | 165.27 | 170.6477
5 | 20 | 5 | 0 | 25 | 0 | 45 | 0 | 174.64 | 180.0882
0 | 5 | 10 | 0 | 30 | 0 | 50 | 5 | 169.54 | 184.6387
4 | 0 | 12 | 4 | 4 | 16 | 52 | 8 | 184.96 | 191.165
4 | 12 | 8 | 0 | 8 | 8 | 56 | 4 | 202.62 | 190.8927
4 | 4 | 4 | 8 | 28 | 16 | 32 | 4 | 178.42 | 183.6118
0 | 15 | 20 | 0 | 5 | 0 | 45 | 15 | 207.29 | 208.4404
0 | 5 | 10 | 0 | 10 | 0 | 55 | 20 | 194.55 | 191.9499
4 | 0 | 8 | 4 | 24 | 12 | 44 | 4 | 165.34 | 188.3014
0 | 30 | 10 | 0 | 15 | 0 | 30 | 15 | 225 | 218.7219
0 | 65 | 15 | 0 | 0 | 0 | 10 | 10 | 237.14 | 219.6329
4 | 8 | 0 | 12 | 20 | 8 | 48 | 0 | 189.5 | 170.4714
0 | 25 | 15 | 0 | 5 | 0 | 35 | 20 | 209.59 | 213.399
0 | 20 | 8 | 4 | 0 | 20 | 44 | 4 | 201.32 | 243.7125
0 | 20 | 8 | 4 | 0 | 20 | 44 | 4 | 263.51 | 243.7125
0 | 10 | 5 | 0 | 35 | 0 | 35 | 15 | 199.87 | 201.1524
4 | 12 | 0 | 0 | 16 | 8 | 52 | 8 | 197.69 | 222.6237
4 | 12 | 8 | 4 | 16 | 8 | 48 | 0 | 156.06 | 174.3775
0 | 25 | 5 | 0 | 10 | 0 | 35 | 25 | 213.68 | 198.1083
0 | 20 | 4 | 0 | 4 | 4 | 48 | 20 | 215 | 212.0381
0 | 30 | 5 | 0 | 15 | 0 | 20 | 30 | 202.06 | 217.3842
0 | 35 | 15 | 0 | 10 | 0 | 25 | 15 | 217.91 | 216.474
0 | 35 | 25 | 0 | 5 | 0 | 30 | 5 | 199.06 | 205.8562
0 | 40 | 5 | 0 | 15 | 0 | 15 | 25 | 234.03 | 228.5086
0 | 45 | 15 | 0 | 10 | 0 | 15 | 15 | 229.63 | 221.271
4 | 8 | 4 | 4 | 16 | 12 | 48 | 4 | 198.95 | 189.2186
0 | 20 | 20 | 0 | 15 | 0 | 30 | 15 | 193.22 | 201.9485
0 | 40 | 20 | 0 | 5 | 0 | 30 | 5 | 237.02 | 212.8867
4 | 12 | 0 | 12 | 20 | 8 | 44 | 0 | 141.59 | 168.1143
0 | 10 | 10 | 0 | 25 | 0 | 50 | 5 | 187.18 | 189.0054
0 | 35 | 15 | 0 | 5 | 0 | 20 | 25 | 223.68 | 217.1717
0 | 15 | 20 | 0 | 15 | 0 | 40 | 10 | 196.74 | 204.2224
4 | 12 | 0 | 12 | 20 | 8 | 44 | 0 | 170.41 | 168.1143
0 | 12 | 8 | 4 | 16 | 20 | 36 | 4 | 183.07 | 187.6352
4 | 12 | 4 | 4 | 20 | 16 | 32 | 8 | 162.29 | 177.3442
4 | 8 | 0 | 0 | 4 | 8 | 52 | 24 | 191.23 | 191.9208
4 | 0 | 4 | 0 | 20 | 8 | 52 | 12 | 181.2 | 190.9194
5 | 0 | 5 | 0 | 25 | 0 | 60 | 5 | 178.43 | 187.9895
0 | 25 | 10 | 0 | 5 | 0 | 35 | 25 | 198.66 | 209.9614
4 | 8 | 12 | 4 | 4 | 24 | 40 | 4 | 171.77 | 185.33
0 | 25 | 10 | 0 | 20 | 0 | 40 | 5 | 189.31 | 190.8363
0 | 5 | 0 | 0 | 75 | 0 | 20 | 0 | 157.73 | 148.9584
0 | 45 | 5 | 0 | 15 | 0 | 25 | 10 | 196.42 | 196.6663
0 | 25 | 0 | 0 | 35 | 0 | 35 | 5 | 162.96 | 166.7731
4 | 0 | 12 | 16 | 4 | 12 | 52 | 0 | 182.28 | 191.3639
0 | 55 | 10 | 0 | 10 | 0 | 15 | 10 | 197.23 | 198.5227
0 | 16 | 8 | 4 | 16 | 20 | 36 | 0 | 229.87 | 191.5072
4 | 12 | 8 | 0 | 8 | 8 | 56 | 4 | 180.26 | 190.8927
0 | 30 | 5 | 0 | 30 | 0 | 20 | 15 | 189.61 | 193.3282
0 | 35 | 20 | 0 | 10 | 0 | 15 | 20 | 208.46 | 211.226
0 | 20 | 10 | 0 | 10 | 0 | 45 | 15 | 219.29 | 215.4445
0 | 5 | 5 | 0 | 30 | 0 | 45 | 15 | 211.23 | 193.5638
4 | 0 | 4 | 4 | 16 | 12 | 56 | 4 | 189.54 | 196.2607
5 | 5 | 5 | 0 | 20 | 0 | 50 | 15 | 209.17 | 202.4189
0 | 4 | 8 | 4 | 16 | 20 | 44 | 4 | 199.98 | 193.3573
0 | 15 | 15 | 0 | 15 | 0 | 40 | 15 | 206.84 | 206.9618
0 | 12 | 4 | 0 | 4 | 16 | 40 | 24 | 192.43 | 196.9924
0 | 30 | 0 | 0 | 15 | 0 | 50 | 5 | 188.44 | 187.6928
0 | 20 | 15 | 0 | 0 | 0 | 35 | 30 | 207.91 | 209.3729
0 | 0 | 8 | 4 | 16 | 12 | 52 | 8 | 187.31 | 206.036
0 | 10 | 20 | 0 | 5 | 0 | 60 | 5 | 202.88 | 208.7763
0 | 20 | 10 | 0 | 5 | 0 | 40 | 25 | 199.81 | 198.8878
0 | 16 | 0 | 4 | 20 | 20 | 28 | 12 | 178.26 | 174.2084
0 | 30 | 10 | 0 | 10 | 0 | 30 | 20 | 203.35 | 217.6366
4 | 16 | 8 | 0 | 12 | 0 | 48 | 12 | 212.29 | 201.1468
0 | 0 | 8 | 4 | 16 | 12 | 52 | 8 | 234.5 | 206.036
0 | 30 | 20 | 0 | 5 | 0 | 40 | 5 | 206.43 | 208.3511
0 | 5 | 5 | 0 | 30 | 0 | 55 | 5 | 196.61 | 188.1001
5 | 5 | 0 | 0 | 40 | 0 | 45 | 5 | 211.67 | 203.0763
0 | 15 | 25 | 0 | 5 | 0 | 50 | 5 | 213.37 | 211.704
4 | 12 | 4 | 4 | 12 | 16 | 36 | 12 | 179.43 | 173.8499
0 | 25 | 20 | 0 | 10 | 0 | 35 | 10 | 213.93 | 210.4258
0 | 30 | 10 | 0 | 5 | 0 | 45 | 10 | 195.4 | 198.4413
0 | 40 | 25 | 0 | 10 | 0 | 20 | 5 | 215.81 | 205.4506
0 | 24 | 8 | 0 | 12 | 16 | 32 | 8 | 163.61 | 175.7454
4 | 32 | 8 | 4 | 4 | 20 | 24 | 4 | 195.91 | 190.1243
0 | 24 | 8 | 0 | 12 | 16 | 32 | 8 | 193.2 | 175.7454
0 | 20 | 10 | 0 | 0 | 0 | 45 | 25 | 211.02 | 203.8074
4 | 40 | 0 | 0 | 12 | 4 | 36 | 4 | 189.59 | 190.8149
0 | 25 | 5 | 0 | 10 | 0 | 50 | 10 | 201.05 | 193.9588
0 | 40 | 5 | 0 | 15 | 0 | 20 | 20 | 234.77 | 226.8022
0 | 16 | 0 | 4 | 20 | 20 | 28 | 12 | 174.17 | 174.2084
5 | 0 | 5 | 0 | 45 | 0 | 45 | 0 | 168.34 | 173.3746
4 | 20 | 4 | 4 | 16 | 0 | 52 | 0 | 195.54 | 191.4127
4 | 12 | 0 | 0 | 16 | 8 | 52 | 8 | 251.53 | 222.6237

## Test Results
Al | Co | Cr | Cu | Fe | Mn | Ni | V | Actual_Modulus (GPa) SRJT | Predicted_Modulus (GPa) SRJT
4 | 12 | 0 | 12 | 20 | 8 | 44 | 0 | 170.41 | 168.1143
0 | 15 | 15 | 0 | 5 | 0 | 45 | 20 | 212.65 | 209.0609
0 | 25 | 0 | 0 | 35 | 0 | 35 | 5 | 162.96 | 166.7731
0 | 16 | 0 | 4 | 20 | 20 | 28 | 12 | 178.26 | 174.2084
0 | 24 | 8 | 0 | 12 | 16 | 32 | 8 | 163.61 | 175.7454
0 | 10 | 0 | 0 | 0 | 0 | 75 | 15 | 212.4 | 207.0322
0 | 45 | 5 | 0 | 15 | 0 | 25 | 10 | 196.42 | 196.6663
0 | 5 | 5 | 0 | 30 | 0 | 55 | 5 | 196.61 | 188.1001
4 | 12 | 8 | 4 | 16 | 8 | 48 | 0 | 156.06 | 174.3775
5 | 5 | 10 | 0 | 20 | 0 | 55 | 5 | 190.35 | 185.069
4 | 0 | 8 | 24 | 4 | 16 | 44 | 0 | 171.74 | 173.8747
5 | 15 | 5 | 0 | 5 | 0 | 65 | 5 | 195.66 | 203.6367
0 | 30 | 10 | 0 | 5 | 0 | 45 | 10 | 195.4 | 198.4413
0 | 35 | 20 | 0 | 30 | 0 | 15 | 0 | 209.36 | 198.746
4 | 12 | 8 | 4 | 16 | 8 | 48 | 0 | 188.59 | 174.3775
0 | 30 | 5 | 0 | 30 | 0 | 20 | 15 | 189.61 | 193.3282
0 | 25 | 20 | 0 | 10 | 0 | 35 | 10 | 213.93 | 210.4258
4 | 8 | 4 | 4 | 16 | 12 | 48 | 4 | 177.99 | 189.2186
0 | 25 | 10 | 0 | 25 | 0 | 35 | 5 | 169.12 | 189.6348
0 | 16 | 8 | 4 | 16 | 20 | 36 | 0 | 189.94 | 191.5072
0 | 15 | 5 | 0 | 45 | 0 | 30 | 5 | 162.1 | 160.7913
0 | 15 | 5 | 0 | 15 | 0 | 40 | 25 | 199.57 | 190.0539
4 | 12 | 4 | 0 | 28 | 0 | 40 | 12 | 193.96 | 200.9528
0 | 5 | 10 | 0 | 10 | 0 | 55 | 20 | 194.55 | 191.9499
5 | 10 | 5 | 0 | 25 | 0 | 50 | 5 | 167.49 | 189.5076