## Train Results
Al | Co | Cr | Cu | Fe | Mn | Ni | V | Actual_Modulus (GPa) SRJT | Predicted_Modulus (GPa) SRJT
0 | 15 | 5 | 0 | 15 | 0 | 40 | 25 | 199.57 | 196.0527
0 | 15 | 5 | 0 | 20 | 0 | 40 | 20 | 190.55 | 193.4349
0 | 10 | 10 | 0 | 55 | 0 | 25 | 0 | 161.94 | 155.8275
0 | 40 | 4 | 0 | 28 | 4 | 4 | 20 | 203.53 | 201.3925
4 | 0 | 8 | 24 | 4 | 16 | 44 | 0 | 171.74 | 172.3304
4 | 16 | 0 | 20 | 4 | 12 | 44 | 0 | 173.17 | 160.6825
0 | 10 | 5 | 0 | 5 | 0 | 50 | 30 | 200.47 | 196.7878
0 | 50 | 10 | 0 | 15 | 0 | 15 | 10 | 194.27 | 199.6625
0 | 15 | 5 | 0 | 45 | 0 | 30 | 5 | 162.1 | 169.0773
0 | 24 | 4 | 0 | 8 | 4 | 36 | 24 | 207.26 | 197.6524
4 | 0 | 8 | 4 | 24 | 12 | 44 | 4 | 180.09 | 176.9165
0 | 15 | 15 | 0 | 5 | 0 | 45 | 20 | 212.65 | 204.1427
0 | 16 | 8 | 4 | 16 | 20 | 36 | 0 | 189.94 | 204.399
4 | 20 | 4 | 4 | 16 | 0 | 52 | 0 | 182.8 | 192.6771
0 | 45 | 10 | 0 | 20 | 0 | 15 | 10 | 190.02 | 198.2447
0 | 20 | 5 | 0 | 15 | 0 | 40 | 20 | 178.91 | 189.889
0 | 10 | 0 | 0 | 0 | 0 | 75 | 15 | 212.4 | 208.0929
5 | 5 | 10 | 0 | 35 | 0 | 45 | 0 | 170.22 | 169.9475
5 | 10 | 5 | 0 | 20 | 0 | 55 | 5 | 209.96 | 208.1455
5 | 10 | 0 | 0 | 5 | 0 | 55 | 25 | 205 | 204.7371
0 | 30 | 0 | 0 | 30 | 0 | 35 | 5 | 165.27 | 170.1979
5 | 20 | 5 | 0 | 25 | 0 | 45 | 0 | 174.64 | 189.462
0 | 5 | 10 | 0 | 30 | 0 | 50 | 5 | 169.54 | 183.1911
4 | 0 | 12 | 4 | 4 | 16 | 52 | 8 | 184.96 | 178.5249
4 | 12 | 8 | 0 | 8 | 8 | 56 | 4 | 202.62 | 188.7791
4 | 4 | 4 | 8 | 28 | 16 | 32 | 4 | 178.42 | 172.5506
0 | 15 | 20 | 0 | 5 | 0 | 45 | 15 | 207.29 | 200.7832
0 | 5 | 10 | 0 | 10 | 0 | 55 | 20 | 194.55 | 196.6237
4 | 0 | 8 | 4 | 24 | 12 | 44 | 4 | 165.34 | 176.9165
0 | 30 | 10 | 0 | 15 | 0 | 30 | 15 | 225 | 213.3672
0 | 65 | 15 | 0 | 0 | 0 | 10 | 10 | 237.14 | 223.7161
4 | 8 | 0 | 12 | 20 | 8 | 48 | 0 | 189.5 | 173.3875
0 | 25 | 15 | 0 | 5 | 0 | 35 | 20 | 209.59 | 206.7162
0 | 20 | 8 | 4 | 0 | 20 | 44 | 4 | 201.32 | 233.8934
0 | 20 | 8 | 4 | 0 | 20 | 44 | 4 | 263.51 | 233.8934
0 | 10 | 5 | 0 | 35 | 0 | 35 | 15 | 199.87 | 197.56
4 | 12 | 0 | 0 | 16 | 8 | 52 | 8 | 197.69 | 226.7378
4 | 12 | 8 | 4 | 16 | 8 | 48 | 0 | 156.06 | 167.4144
0 | 25 | 5 | 0 | 10 | 0 | 35 | 25 | 213.68 | 197.5051
0 | 20 | 4 | 0 | 4 | 4 | 48 | 20 | 215 | 205.8667
0 | 30 | 5 | 0 | 15 | 0 | 20 | 30 | 202.06 | 198.124
0 | 35 | 15 | 0 | 10 | 0 | 25 | 15 | 217.91 | 210.3456
0 | 35 | 25 | 0 | 5 | 0 | 30 | 5 | 199.06 | 202.3223
0 | 40 | 5 | 0 | 15 | 0 | 15 | 25 | 234.03 | 222.9505
0 | 45 | 15 | 0 | 10 | 0 | 15 | 15 | 229.63 | 216.0331
4 | 8 | 4 | 4 | 16 | 12 | 48 | 4 | 198.95 | 194.0089
0 | 20 | 20 | 0 | 15 | 0 | 30 | 15 | 193.22 | 193.7797
0 | 40 | 20 | 0 | 5 | 0 | 30 | 5 | 237.02 | 219.3082
4 | 12 | 0 | 12 | 20 | 8 | 44 | 0 | 141.59 | 170.9882
0 | 10 | 10 | 0 | 25 | 0 | 50 | 5 | 187.18 | 185.254
0 | 35 | 15 | 0 | 5 | 0 | 20 | 25 | 223.68 | 212.4874
0 | 15 | 20 | 0 | 15 | 0 | 40 | 10 | 196.74 | 197.5815
4 | 12 | 0 | 12 | 20 | 8 | 44 | 0 | 170.41 | 170.9882
0 | 12 | 8 | 4 | 16 | 20 | 36 | 4 | 183.07 | 196.74
4 | 12 | 4 | 4 | 20 | 16 | 32 | 8 | 162.29 | 170.095
4 | 8 | 0 | 0 | 4 | 8 | 52 | 24 | 191.23 | 194.5609
4 | 0 | 4 | 0 | 20 | 8 | 52 | 12 | 181.2 | 187.8322
5 | 0 | 5 | 0 | 25 | 0 | 60 | 5 | 178.43 | 199.6147
0 | 25 | 10 | 0 | 5 | 0 | 35 | 25 | 198.66 | 200.7756
4 | 8 | 12 | 4 | 4 | 24 | 40 | 4 | 171.77 | 171.4731
0 | 25 | 10 | 0 | 20 | 0 | 40 | 5 | 189.31 | 190.3029
0 | 5 | 0 | 0 | 75 | 0 | 20 | 0 | 157.73 | 151.1945
0 | 45 | 5 | 0 | 15 | 0 | 25 | 10 | 196.42 | 194.653
0 | 25 | 0 | 0 | 35 | 0 | 35 | 5 | 162.96 | 169.4582
4 | 0 | 12 | 16 | 4 | 12 | 52 | 0 | 182.28 | 173.5505
0 | 55 | 10 | 0 | 10 | 0 | 15 | 10 | 197.23 | 200.3379
0 | 16 | 8 | 4 | 16 | 20 | 36 | 0 | 229.87 | 204.399
4 | 12 | 8 | 0 | 8 | 8 | 56 | 4 | 180.26 | 188.7791
0 | 30 | 5 | 0 | 30 | 0 | 20 | 15 | 189.61 | 195.2969
0 | 35 | 20 | 0 | 10 | 0 | 15 | 20 | 208.46 | 204.7604
0 | 20 | 10 | 0 | 10 | 0 | 45 | 15 | 219.29 | 215.315
0 | 5 | 5 | 0 | 30 | 0 | 45 | 15 | 211.23 | 195.8346
4 | 0 | 4 | 4 | 16 | 12 | 56 | 4 | 189.54 | 195.8162
5 | 5 | 5 | 0 | 20 | 0 | 50 | 15 | 209.17 | 208.2193
0 | 4 | 8 | 4 | 16 | 20 | 44 | 4 | 199.98 | 195.9525
0 | 15 | 15 | 0 | 15 | 0 | 40 | 15 | 206.84 | 199.0354
0 | 12 | 4 | 0 | 4 | 16 | 40 | 24 | 192.43 | 194.1233
0 | 30 | 0 | 0 | 15 | 0 | 50 | 5 | 188.44 | 192.5191
0 | 20 | 15 | 0 | 0 | 0 | 35 | 30 | 207.91 | 205.8788
0 | 0 | 8 | 4 | 16 | 12 | 52 | 8 | 187.31 | 192.0995
0 | 10 | 20 | 0 | 5 | 0 | 60 | 5 | 202.88 | 209.1463
0 | 20 | 10 | 0 | 5 | 0 | 40 | 25 | 199.81 | 196.6966
0 | 16 | 0 | 4 | 20 | 20 | 28 | 12 | 178.26 | 181.9303
0 | 30 | 10 | 0 | 10 | 0 | 30 | 20 | 203.35 | 211.8012
4 | 16 | 8 | 0 | 12 | 0 | 48 | 12 | 212.29 | 210.5487
0 | 0 | 8 | 4 | 16 | 12 | 52 | 8 | 234.5 | 192.0995
0 | 30 | 20 | 0 | 5 | 0 | 40 | 5 | 206.43 | 206.3675
0 | 5 | 5 | 0 | 30 | 0 | 55 | 5 | 196.61 | 187.9056
5 | 5 | 0 | 0 | 40 | 0 | 45 | 5 | 211.67 | 209.4605
0 | 15 | 25 | 0 | 5 | 0 | 50 | 5 | 213.37 | 210.0318
4 | 12 | 4 | 4 | 12 | 16 | 36 | 12 | 179.43 | 175.8478
0 | 25 | 20 | 0 | 10 | 0 | 35 | 10 | 213.93 | 208.0107
0 | 30 | 10 | 0 | 5 | 0 | 45 | 10 | 195.4 | 199.4736
0 | 40 | 25 | 0 | 10 | 0 | 20 | 5 | 215.81 | 199.7791
0 | 24 | 8 | 0 | 12 | 16 | 32 | 8 | 163.61 | 179.7684
4 | 32 | 8 | 4 | 4 | 20 | 24 | 4 | 195.91 | 188.19
0 | 24 | 8 | 0 | 12 | 16 | 32 | 8 | 193.2 | 179.7684
0 | 20 | 10 | 0 | 0 | 0 | 45 | 25 | 211.02 | 203.5941
4 | 40 | 0 | 0 | 12 | 4 | 36 | 4 | 189.59 | 192.5865
0 | 25 | 5 | 0 | 10 | 0 | 50 | 10 | 201.05 | 194.8965
0 | 40 | 5 | 0 | 15 | 0 | 20 | 20 | 234.77 | 222.745
0 | 16 | 0 | 4 | 20 | 20 | 28 | 12 | 174.17 | 181.9303
5 | 0 | 5 | 0 | 45 | 0 | 45 | 0 | 168.34 | 169.6438
4 | 20 | 4 | 4 | 16 | 0 | 52 | 0 | 195.54 | 192.6771
4 | 12 | 0 | 0 | 16 | 8 | 52 | 8 | 251.53 | 226.7378

## Test Results
Al | Co | Cr | Cu | Fe | Mn | Ni | V | Actual_Modulus (GPa) SRJT | Predicted_Modulus (GPa) SRJT
4 | 0 | 12 | 16 | 4 | 12 | 52 | 0 | 182.28 | 173.5505
4 | 40 | 0 | 0 | 12 | 4 | 36 | 4 | 189.59 | 192.5865
0 | 30 | 10 | 0 | 10 | 0 | 30 | 20 | 203.35 | 211.8012
0 | 25 | 15 | 0 | 5 | 0 | 35 | 20 | 209.59 | 206.7162
4 | 12 | 4 | 4 | 12 | 16 | 36 | 12 | 179.43 | 175.8478
0 | 15 | 25 | 0 | 5 | 0 | 50 | 5 | 213.37 | 210.0318
0 | 5 | 0 | 0 | 75 | 0 | 20 | 0 | 157.73 | 151.1945
0 | 20 | 8 | 4 | 0 | 20 | 44 | 4 | 201.32 | 233.8934
0 | 25 | 20 | 0 | 10 | 0 | 35 | 10 | 213.93 | 208.0107
4 | 12 | 8 | 4 | 16 | 8 | 48 | 0 | 156.06 | 167.4144
0 | 10 | 5 | 0 | 10 | 0 | 55 | 20 | 211.4 | 194.1175
0 | 25 | 10 | 0 | 20 | 0 | 40 | 5 | 189.31 | 190.3029
0 | 10 | 0 | 0 | 30 | 0 | 40 | 20 | 195.94 | 197.365
0 | 40 | 25 | 0 | 10 | 0 | 20 | 5 | 215.81 | 199.7791
0 | 20 | 10 | 0 | 5 | 0 | 40 | 25 | 199.81 | 196.6966
0 | 5 | 15 | 0 | 5 | 0 | 70 | 5 | 190.61 | 204.1093
5 | 5 | 10 | 0 | 35 | 0 | 45 | 0 | 170.22 | 169.9475
5 | 10 | 0 | 0 | 5 | 0 | 55 | 25 | 205 | 204.7371
4 | 0 | 8 | 4 | 24 | 12 | 44 | 4 | 165.34 | 176.9165
0 | 4 | 8 | 4 | 16 | 20 | 44 | 4 | 199.98 | 195.9525
4 | 12 | 0 | 12 | 20 | 8 | 44 | 0 | 170.41 | 170.9882
0 | 35 | 15 | 0 | 5 | 0 | 20 | 25 | 223.68 | 212.4874
0 | 5 | 10 | 0 | 30 | 0 | 50 | 5 | 169.54 | 183.1911
0 | 20 | 8 | 4 | 0 | 20 | 44 | 4 | 263.51 | 233.8934
4 | 8 | 4 | 4 | 16 | 12 | 48 | 4 | 198.95 | 194.0089
5 | 5 | 5 | 0 | 20 | 0 | 50 | 15 | 209.17 | 208.2193
0 | 65 | 15 | 0 | 0 | 0 | 10 | 10 | 237.14 | 223.7161