## Train Results
Al | Co | Cr | Cu | Fe | Mn | Ni | V | Actual_Modulus (GPa) SRJT | Predicted_Modulus (GPa) SRJT
0 | 15 | 5 | 0 | 15 | 0 | 40 | 25 | 199.57 | 195.8073
0 | 15 | 5 | 0 | 20 | 0 | 40 | 20 | 190.55 | 192.8046
0 | 10 | 10 | 0 | 55 | 0 | 25 | 0 | 161.94 | 161.9377
0 | 40 | 4 | 0 | 28 | 4 | 4 | 20 | 203.53 | 199.153
4 | 0 | 8 | 24 | 4 | 16 | 44 | 0 | 171.74 | 175.2512
4 | 16 | 0 | 20 | 4 | 12 | 44 | 0 | 173.17 | 163.8355
0 | 10 | 5 | 0 | 5 | 0 | 50 | 30 | 200.47 | 199.22
0 | 50 | 10 | 0 | 15 | 0 | 15 | 10 | 194.27 | 201.1222
0 | 15 | 5 | 0 | 45 | 0 | 30 | 5 | 162.1 | 169.2274
0 | 24 | 4 | 0 | 8 | 4 | 36 | 24 | 207.26 | 200.8615
4 | 0 | 8 | 4 | 24 | 12 | 44 | 4 | 180.09 | 182.0658
0 | 15 | 15 | 0 | 5 | 0 | 45 | 20 | 212.65 | 208.7231
0 | 16 | 8 | 4 | 16 | 20 | 36 | 0 | 189.94 | 210.5105
4 | 20 | 4 | 4 | 16 | 0 | 52 | 0 | 182.8 | 191.9769
0 | 45 | 10 | 0 | 20 | 0 | 15 | 10 | 190.02 | 202.1644
0 | 20 | 5 | 0 | 15 | 0 | 40 | 20 | 178.91 | 190.5907
0 | 10 | 0 | 0 | 0 | 0 | 75 | 15 | 212.4 | 215.2735
5 | 5 | 10 | 0 | 35 | 0 | 45 | 0 | 170.22 | 172.7421
5 | 10 | 5 | 0 | 20 | 0 | 55 | 5 | 209.96 | 204.2355
5 | 10 | 0 | 0 | 5 | 0 | 55 | 25 | 205 | 201.7713
0 | 30 | 0 | 0 | 30 | 0 | 35 | 5 | 165.27 | 167.9235
5 | 20 | 5 | 0 | 25 | 0 | 45 | 0 | 174.64 | 190.5409
0 | 5 | 10 | 0 | 30 | 0 | 50 | 5 | 169.54 | 177.8474
4 | 0 | 12 | 4 | 4 | 16 | 52 | 8 | 184.96 | 185.454
4 | 12 | 8 | 0 | 8 | 8 | 56 | 4 | 202.62 | 193.2041
4 | 4 | 4 | 8 | 28 | 16 | 32 | 4 | 178.42 | 185.2294
0 | 15 | 20 | 0 | 5 | 0 | 45 | 15 | 207.29 | 210.0432
0 | 5 | 10 | 0 | 10 | 0 | 55 | 20 | 194.55 | 194.3448
4 | 0 | 8 | 4 | 24 | 12 | 44 | 4 | 165.34 | 182.0658
0 | 30 | 10 | 0 | 15 | 0 | 30 | 15 | 225 | 216.9836
0 | 65 | 15 | 0 | 0 | 0 | 10 | 10 | 237.14 | 239.4936
4 | 8 | 0 | 12 | 20 | 8 | 48 | 0 | 189.5 | 165.9676
0 | 25 | 15 | 0 | 5 | 0 | 35 | 20 | 209.59 | 210.6236
0 | 20 | 8 | 4 | 0 | 20 | 44 | 4 | 201.32 | 254.7651
0 | 20 | 8 | 4 | 0 | 20 | 44 | 4 | 263.51 | 254.7651
0 | 10 | 5 | 0 | 35 | 0 | 35 | 15 | 199.87 | 196.1306
4 | 12 | 0 | 0 | 16 | 8 | 52 | 8 | 197.69 | 230.5589
4 | 12 | 8 | 4 | 16 | 8 | 48 | 0 | 156.06 | 179.2359
0 | 25 | 5 | 0 | 10 | 0 | 35 | 25 | 213.68 | 197.9216
0 | 20 | 4 | 0 | 4 | 4 | 48 | 20 | 215 | 206.4465
0 | 30 | 5 | 0 | 15 | 0 | 20 | 30 | 202.06 | 204.6433
0 | 35 | 15 | 0 | 10 | 0 | 25 | 15 | 217.91 | 213.2088
0 | 35 | 25 | 0 | 5 | 0 | 30 | 5 | 199.06 | 207.4624
0 | 40 | 5 | 0 | 15 | 0 | 15 | 25 | 234.03 | 224.9818
0 | 45 | 15 | 0 | 10 | 0 | 15 | 15 | 229.63 | 216.8237
4 | 8 | 4 | 4 | 16 | 12 | 48 | 4 | 198.95 | 196.4383
0 | 20 | 20 | 0 | 15 | 0 | 30 | 15 | 193.22 | 196.6861
0 | 40 | 20 | 0 | 5 | 0 | 30 | 5 | 237.02 | 234.6618
4 | 12 | 0 | 12 | 20 | 8 | 44 | 0 | 141.59 | 161.7715
0 | 10 | 10 | 0 | 25 | 0 | 50 | 5 | 187.18 | 182.5195
0 | 35 | 15 | 0 | 5 | 0 | 20 | 25 | 223.68 | 213.4864
0 | 15 | 20 | 0 | 15 | 0 | 40 | 10 | 196.74 | 199.8641
4 | 12 | 0 | 12 | 20 | 8 | 44 | 0 | 170.41 | 161.7715
0 | 12 | 8 | 4 | 16 | 20 | 36 | 4 | 183.07 | 191.7052
4 | 12 | 4 | 4 | 20 | 16 | 32 | 8 | 162.29 | 176.9278
4 | 8 | 0 | 0 | 4 | 8 | 52 | 24 | 191.23 | 191.112
4 | 0 | 4 | 0 | 20 | 8 | 52 | 12 | 181.2 | 190.345
5 | 0 | 5 | 0 | 25 | 0 | 60 | 5 | 178.43 | 187.554
0 | 25 | 10 | 0 | 5 | 0 | 35 | 25 | 198.66 | 199.7689
4 | 8 | 12 | 4 | 4 | 24 | 40 | 4 | 171.77 | 177.1822
0 | 25 | 10 | 0 | 20 | 0 | 40 | 5 | 189.31 | 189.9252
0 | 5 | 0 | 0 | 75 | 0 | 20 | 0 | 157.73 | 152.0483
0 | 45 | 5 | 0 | 15 | 0 | 25 | 10 | 196.42 | 197.146
0 | 25 | 0 | 0 | 35 | 0 | 35 | 5 | 162.96 | 167.9486
4 | 0 | 12 | 16 | 4 | 12 | 52 | 0 | 182.28 | 185.1961
0 | 55 | 10 | 0 | 10 | 0 | 15 | 10 | 197.23 | 201.529
0 | 16 | 8 | 4 | 16 | 20 | 36 | 0 | 229.87 | 210.5105
4 | 12 | 8 | 0 | 8 | 8 | 56 | 4 | 180.26 | 193.2041
0 | 30 | 5 | 0 | 30 | 0 | 20 | 15 | 189.61 | 190.9392
0 | 35 | 20 | 0 | 10 | 0 | 15 | 20 | 208.46 | 205.7104
0 | 20 | 10 | 0 | 10 | 0 | 45 | 15 | 219.29 | 211.0785
0 | 5 | 5 | 0 | 30 | 0 | 45 | 15 | 211.23 | 195.2892
4 | 0 | 4 | 4 | 16 | 12 | 56 | 4 | 189.54 | 194.7805
5 | 5 | 5 | 0 | 20 | 0 | 50 | 15 | 209.17 | 208.7411
0 | 4 | 8 | 4 | 16 | 20 | 44 | 4 | 199.98 | 194.6688
0 | 15 | 15 | 0 | 15 | 0 | 40 | 15 | 206.84 | 203.6432
0 | 12 | 4 | 0 | 4 | 16 | 40 | 24 | 192.43 | 200.5065
0 | 30 | 0 | 0 | 15 | 0 | 50 | 5 | 188.44 | 192.5601
0 | 20 | 15 | 0 | 0 | 0 | 35 | 30 | 207.91 | 205.8787
0 | 0 | 8 | 4 | 16 | 12 | 52 | 8 | 187.31 | 192.9755
0 | 10 | 20 | 0 | 5 | 0 | 60 | 5 | 202.88 | 209.2023
0 | 20 | 10 | 0 | 5 | 0 | 40 | 25 | 199.81 | 198.5791
0 | 16 | 0 | 4 | 20 | 20 | 28 | 12 | 178.26 | 179.9549
0 | 30 | 10 | 0 | 10 | 0 | 30 | 20 | 203.35 | 207.9272
4 | 16 | 8 | 0 | 12 | 0 | 48 | 12 | 212.29 | 210.7708
0 | 0 | 8 | 4 | 16 | 12 | 52 | 8 | 234.5 | 192.9755
0 | 30 | 20 | 0 | 5 | 0 | 40 | 5 | 206.43 | 210.2006
0 | 5 | 5 | 0 | 30 | 0 | 55 | 5 | 196.61 | 178.3337
5 | 5 | 0 | 0 | 40 | 0 | 45 | 5 | 211.67 | 209.0427
0 | 15 | 25 | 0 | 5 | 0 | 50 | 5 | 213.37 | 208.9424
4 | 12 | 4 | 4 | 12 | 16 | 36 | 12 | 179.43 | 174.0578
0 | 25 | 20 | 0 | 10 | 0 | 35 | 10 | 213.93 | 209.2102
0 | 30 | 10 | 0 | 5 | 0 | 45 | 10 | 195.4 | 202.8089
0 | 40 | 25 | 0 | 10 | 0 | 20 | 5 | 215.81 | 209.3062
0 | 24 | 8 | 0 | 12 | 16 | 32 | 8 | 163.61 | 184.6708
4 | 32 | 8 | 4 | 4 | 20 | 24 | 4 | 195.91 | 192.8265
0 | 24 | 8 | 0 | 12 | 16 | 32 | 8 | 193.2 | 184.6708
0 | 20 | 10 | 0 | 0 | 0 | 45 | 25 | 211.02 | 205.9699
4 | 40 | 0 | 0 | 12 | 4 | 36 | 4 | 189.59 | 191.3355
0 | 25 | 5 | 0 | 10 | 0 | 50 | 10 | 201.05 | 195.0629
0 | 40 | 5 | 0 | 15 | 0 | 20 | 20 | 234.77 | 224.1657
0 | 16 | 0 | 4 | 20 | 20 | 28 | 12 | 174.17 | 179.9549
5 | 0 | 5 | 0 | 45 | 0 | 45 | 0 | 168.34 | 173.0611
4 | 20 | 4 | 4 | 16 | 0 | 52 | 0 | 195.54 | 191.9769
4 | 12 | 0 | 0 | 16 | 8 | 52 | 8 | 251.53 | 230.5589

## Test Results
Al | Co | Cr | Cu | Fe | Mn | Ni | V | Actual_Modulus (GPa) SRJT | Predicted_Modulus (GPa) SRJT
0 | 10 | 0 | 0 | 30 | 0 | 40 | 20 | 195.94 | 200.8315
0 | 45 | 10 | 0 | 20 | 0 | 15 | 10 | 190.02 | 202.1644
0 | 40 | 25 | 0 | 10 | 0 | 20 | 5 | 215.81 | 209.3062
0 | 10 | 5 | 0 | 10 | 0 | 55 | 20 | 211.4 | 191.2951
0 | 16 | 8 | 4 | 16 | 20 | 36 | 0 | 229.87 | 210.5105
0 | 35 | 15 | 0 | 5 | 0 | 20 | 25 | 223.68 | 213.4864
4 | 0 | 8 | 4 | 24 | 12 | 44 | 4 | 165.34 | 182.0658
0 | 25 | 10 | 0 | 20 | 0 | 40 | 5 | 189.31 | 189.9252
4 | 12 | 8 | 0 | 8 | 8 | 56 | 4 | 202.62 | 193.2041
0 | 45 | 15 | 0 | 10 | 0 | 15 | 15 | 229.63 | 216.8237
0 | 16 | 8 | 4 | 16 | 20 | 36 | 0 | 189.94 | 210.5105
5 | 5 | 10 | 0 | 35 | 0 | 45 | 0 | 170.22 | 172.7421
4 | 12 | 0 | 12 | 20 | 8 | 44 | 0 | 141.59 | 161.7715
0 | 50 | 5 | 0 | 15 | 0 | 5 | 25 | 225.55 | 222.8995
0 | 10 | 10 | 0 | 55 | 0 | 25 | 0 | 161.94 | 161.9377
4 | 12 | 4 | 4 | 12 | 16 | 36 | 12 | 179.43 | 174.0578
0 | 25 | 5 | 0 | 10 | 0 | 35 | 25 | 213.68 | 197.9216
0 | 15 | 5 | 0 | 45 | 0 | 30 | 5 | 162.1 | 169.2274
0 | 24 | 8 | 0 | 12 | 16 | 32 | 8 | 193.2 | 184.6708
0 | 20 | 10 | 0 | 0 | 0 | 45 | 25 | 211.02 | 205.9699
4 | 0 | 4 | 0 | 4 | 4 | 60 | 24 | 196.1 | 192.9061
0 | 45 | 5 | 0 | 15 | 0 | 25 | 10 | 196.42 | 197.146
4 | 0 | 12 | 4 | 4 | 16 | 52 | 8 | 184.96 | 185.454
0 | 24 | 4 | 0 | 8 | 4 | 36 | 24 | 207.26 | 200.8615
4 | 16 | 8 | 0 | 12 | 0 | 48 | 12 | 212.29 | 210.7708
0 | 12 | 8 | 4 | 16 | 20 | 36 | 4 | 183.07 | 191.7052