## Train Results
Al | Co | Cr | Cu | Fe | Mn | Ni | V | Actual_Modulus (GPa) SRJT | Predicted_Modulus (GPa) SRJT
0 | 15 | 5 | 0 | 15 | 0 | 40 | 25 | 199.57 | 193.4646
0 | 15 | 5 | 0 | 20 | 0 | 40 | 20 | 190.55 | 189.1082
0 | 10 | 10 | 0 | 55 | 0 | 25 | 0 | 161.94 | 160.6718
0 | 40 | 4 | 0 | 28 | 4 | 4 | 20 | 203.53 | 204.4113
4 | 0 | 8 | 24 | 4 | 16 | 44 | 0 | 171.74 | 163.1863
4 | 16 | 0 | 20 | 4 | 12 | 44 | 0 | 173.17 | 160.2412
0 | 10 | 5 | 0 | 5 | 0 | 50 | 30 | 200.47 | 199.2272
0 | 50 | 10 | 0 | 15 | 0 | 15 | 10 | 194.27 | 196.9187
0 | 15 | 5 | 0 | 45 | 0 | 30 | 5 | 162.1 | 164.0095
0 | 24 | 4 | 0 | 8 | 4 | 36 | 24 | 207.26 | 199.0063
4 | 0 | 8 | 4 | 24 | 12 | 44 | 4 | 180.09 | 179.2209
0 | 15 | 15 | 0 | 5 | 0 | 45 | 20 | 212.65 | 209.2522
0 | 16 | 8 | 4 | 16 | 20 | 36 | 0 | 189.94 | 205.7923
4 | 20 | 4 | 4 | 16 | 0 | 52 | 0 | 182.8 | 194.464
0 | 45 | 10 | 0 | 20 | 0 | 15 | 10 | 190.02 | 197.8457
0 | 20 | 5 | 0 | 15 | 0 | 40 | 20 | 178.91 | 192.1459
0 | 10 | 0 | 0 | 0 | 0 | 75 | 15 | 212.4 | 214.0589
5 | 5 | 10 | 0 | 35 | 0 | 45 | 0 | 170.22 | 170.0806
5 | 10 | 5 | 0 | 20 | 0 | 55 | 5 | 209.96 | 203.0302
5 | 10 | 0 | 0 | 5 | 0 | 55 | 25 | 205 | 201.5969
0 | 30 | 0 | 0 | 30 | 0 | 35 | 5 | 165.27 | 163.4807
5 | 20 | 5 | 0 | 25 | 0 | 45 | 0 | 174.64 | 187.4401
0 | 5 | 10 | 0 | 30 | 0 | 50 | 5 | 169.54 | 180.2707
4 | 0 | 12 | 4 | 4 | 16 | 52 | 8 | 184.96 | 186.0021
4 | 12 | 8 | 0 | 8 | 8 | 56 | 4 | 202.62 | 190.2308
4 | 4 | 4 | 8 | 28 | 16 | 32 | 4 | 178.42 | 172.2783
0 | 15 | 20 | 0 | 5 | 0 | 45 | 15 | 207.29 | 206.1817
0 | 5 | 10 | 0 | 10 | 0 | 55 | 20 | 194.55 | 193.3855
4 | 0 | 8 | 4 | 24 | 12 | 44 | 4 | 165.34 | 179.2209
0 | 30 | 10 | 0 | 15 | 0 | 30 | 15 | 225 | 218.247
0 | 65 | 15 | 0 | 0 | 0 | 10 | 10 | 237.14 | 226.8522
4 | 8 | 0 | 12 | 20 | 8 | 48 | 0 | 189.5 | 172.5943
0 | 25 | 15 | 0 | 5 | 0 | 35 | 20 | 209.59 | 209.698
0 | 20 | 8 | 4 | 0 | 20 | 44 | 4 | 201.32 | 239.3672
0 | 20 | 8 | 4 | 0 | 20 | 44 | 4 | 263.51 | 239.3672
0 | 10 | 5 | 0 | 35 | 0 | 35 | 15 | 199.87 | 198.0249
4 | 12 | 0 | 0 | 16 | 8 | 52 | 8 | 197.69 | 222.7693
4 | 12 | 8 | 4 | 16 | 8 | 48 | 0 | 156.06 | 173.4647
0 | 25 | 5 | 0 | 10 | 0 | 35 | 25 | 213.68 | 201.4048
0 | 20 | 4 | 0 | 4 | 4 | 48 | 20 | 215 | 199.7598
0 | 30 | 5 | 0 | 15 | 0 | 20 | 30 | 202.06 | 210.7009
0 | 35 | 15 | 0 | 10 | 0 | 25 | 15 | 217.91 | 212.4949
0 | 35 | 25 | 0 | 5 | 0 | 30 | 5 | 199.06 | 201.9946
0 | 40 | 5 | 0 | 15 | 0 | 15 | 25 | 234.03 | 227.246
0 | 45 | 15 | 0 | 10 | 0 | 15 | 15 | 229.63 | 217.1936
4 | 8 | 4 | 4 | 16 | 12 | 48 | 4 | 198.95 | 194.5308
0 | 20 | 20 | 0 | 15 | 0 | 30 | 15 | 193.22 | 196.7426
0 | 40 | 20 | 0 | 5 | 0 | 30 | 5 | 237.02 | 224.7625
4 | 12 | 0 | 12 | 20 | 8 | 44 | 0 | 141.59 | 171.4809
0 | 10 | 10 | 0 | 25 | 0 | 50 | 5 | 187.18 | 185.6458
0 | 35 | 15 | 0 | 5 | 0 | 20 | 25 | 223.68 | 217.2763
0 | 15 | 20 | 0 | 15 | 0 | 40 | 10 | 196.74 | 198.162
4 | 12 | 0 | 12 | 20 | 8 | 44 | 0 | 170.41 | 171.4809
0 | 12 | 8 | 4 | 16 | 20 | 36 | 4 | 183.07 | 192.7342
4 | 12 | 4 | 4 | 20 | 16 | 32 | 8 | 162.29 | 167.6088
4 | 8 | 0 | 0 | 4 | 8 | 52 | 24 | 191.23 | 191.0247
4 | 0 | 4 | 0 | 20 | 8 | 52 | 12 | 181.2 | 191.1587
5 | 0 | 5 | 0 | 25 | 0 | 60 | 5 | 178.43 | 188.9119
0 | 25 | 10 | 0 | 5 | 0 | 35 | 25 | 198.66 | 205.0918
4 | 8 | 12 | 4 | 4 | 24 | 40 | 4 | 171.77 | 175.9986
0 | 25 | 10 | 0 | 20 | 0 | 40 | 5 | 189.31 | 189.3837
0 | 5 | 0 | 0 | 75 | 0 | 20 | 0 | 157.73 | 145.4717
0 | 45 | 5 | 0 | 15 | 0 | 25 | 10 | 196.42 | 196.4481
0 | 25 | 0 | 0 | 35 | 0 | 35 | 5 | 162.96 | 160.7848
4 | 0 | 12 | 16 | 4 | 12 | 52 | 0 | 182.28 | 175.4435
0 | 55 | 10 | 0 | 10 | 0 | 15 | 10 | 197.23 | 196.6775
0 | 16 | 8 | 4 | 16 | 20 | 36 | 0 | 229.87 | 205.7923
4 | 12 | 8 | 0 | 8 | 8 | 56 | 4 | 180.26 | 190.2308
0 | 30 | 5 | 0 | 30 | 0 | 20 | 15 | 189.61 | 194.5343
0 | 35 | 20 | 0 | 10 | 0 | 15 | 20 | 208.46 | 209.107
0 | 20 | 10 | 0 | 10 | 0 | 45 | 15 | 219.29 | 212.8936
0 | 5 | 5 | 0 | 30 | 0 | 45 | 15 | 211.23 | 197.339
4 | 0 | 4 | 4 | 16 | 12 | 56 | 4 | 189.54 | 194.747
5 | 5 | 5 | 0 | 20 | 0 | 50 | 15 | 209.17 | 204.8448
0 | 4 | 8 | 4 | 16 | 20 | 44 | 4 | 199.98 | 194.9741
0 | 15 | 15 | 0 | 15 | 0 | 40 | 15 | 206.84 | 204.2391
0 | 12 | 4 | 0 | 4 | 16 | 40 | 24 | 192.43 | 193.1237
0 | 30 | 0 | 0 | 15 | 0 | 50 | 5 | 188.44 | 186.8299
0 | 20 | 15 | 0 | 0 | 0 | 35 | 30 | 207.91 | 205.1521
0 | 0 | 8 | 4 | 16 | 12 | 52 | 8 | 187.31 | 195.5493
0 | 10 | 20 | 0 | 5 | 0 | 60 | 5 | 202.88 | 206.9899
0 | 20 | 10 | 0 | 5 | 0 | 40 | 25 | 199.81 | 201.0994
0 | 16 | 0 | 4 | 20 | 20 | 28 | 12 | 178.26 | 180.6882
0 | 30 | 10 | 0 | 10 | 0 | 30 | 20 | 203.35 | 217.0932
4 | 16 | 8 | 0 | 12 | 0 | 48 | 12 | 212.29 | 208.0774
0 | 0 | 8 | 4 | 16 | 12 | 52 | 8 | 234.5 | 195.5493
0 | 30 | 20 | 0 | 5 | 0 | 40 | 5 | 206.43 | 206.3813
0 | 5 | 5 | 0 | 30 | 0 | 55 | 5 | 196.61 | 184.2654
5 | 5 | 0 | 0 | 40 | 0 | 45 | 5 | 211.67 | 202.8663
0 | 15 | 25 | 0 | 5 | 0 | 50 | 5 | 213.37 | 207.6426
4 | 12 | 4 | 4 | 12 | 16 | 36 | 12 | 179.43 | 172.9473
0 | 25 | 20 | 0 | 10 | 0 | 35 | 10 | 213.93 | 206.539
0 | 30 | 10 | 0 | 5 | 0 | 45 | 10 | 195.4 | 203.0093
0 | 40 | 25 | 0 | 10 | 0 | 20 | 5 | 215.81 | 210.6042
0 | 24 | 8 | 0 | 12 | 16 | 32 | 8 | 163.61 | 179.6781
4 | 32 | 8 | 4 | 4 | 20 | 24 | 4 | 195.91 | 193.9089
0 | 24 | 8 | 0 | 12 | 16 | 32 | 8 | 193.2 | 179.6781
0 | 20 | 10 | 0 | 0 | 0 | 45 | 25 | 211.02 | 203.044
4 | 40 | 0 | 0 | 12 | 4 | 36 | 4 | 189.59 | 191.796
0 | 25 | 5 | 0 | 10 | 0 | 50 | 10 | 201.05 | 191.6694
0 | 40 | 5 | 0 | 15 | 0 | 20 | 20 | 234.77 | 225.3335
0 | 16 | 0 | 4 | 20 | 20 | 28 | 12 | 174.17 | 180.6882
5 | 0 | 5 | 0 | 45 | 0 | 45 | 0 | 168.34 | 170.8981
4 | 20 | 4 | 4 | 16 | 0 | 52 | 0 | 195.54 | 194.464
4 | 12 | 0 | 0 | 16 | 8 | 52 | 8 | 251.53 | 222.7694

## Test Results
Al | Co | Cr | Cu | Fe | Mn | Ni | V | Actual_Modulus (GPa) SRJT | Predicted_Modulus (GPa) SRJT
0 | 10 | 0 | 0 | 30 | 0 | 40 | 20 | 195.94 | 197.4409
0 | 45 | 10 | 0 | 20 | 0 | 15 | 10 | 190.02 | 197.8457
0 | 40 | 25 | 0 | 10 | 0 | 20 | 5 | 215.81 | 210.6042
0 | 10 | 5 | 0 | 10 | 0 | 55 | 20 | 211.4 | 188.896
0 | 16 | 8 | 4 | 16 | 20 | 36 | 0 | 229.87 | 205.7923
0 | 35 | 15 | 0 | 5 | 0 | 20 | 25 | 223.68 | 217.2763
4 | 0 | 8 | 4 | 24 | 12 | 44 | 4 | 165.34 | 179.2209
0 | 25 | 10 | 0 | 20 | 0 | 40 | 5 | 189.31 | 189.3837
4 | 12 | 8 | 0 | 8 | 8 | 56 | 4 | 202.62 | 190.2308
0 | 45 | 15 | 0 | 10 | 0 | 15 | 15 | 229.63 | 217.1936
0 | 16 | 8 | 4 | 16 | 20 | 36 | 0 | 189.94 | 205.7923
5 | 5 | 10 | 0 | 35 | 0 | 45 | 0 | 170.22 | 170.0806
4 | 12 | 0 | 12 | 20 | 8 | 44 | 0 | 141.59 | 171.4809
0 | 50 | 5 | 0 | 15 | 0 | 5 | 25 | 225.55 | 226.9518
0 | 10 | 10 | 0 | 55 | 0 | 25 | 0 | 161.94 | 160.6718
4 | 12 | 4 | 4 | 12 | 16 | 36 | 12 | 179.43 | 172.9473
0 | 25 | 5 | 0 | 10 | 0 | 35 | 25 | 213.68 | 201.4048
0 | 15 | 5 | 0 | 45 | 0 | 30 | 5 | 162.1 | 164.0095
0 | 24 | 8 | 0 | 12 | 16 | 32 | 8 | 193.2 | 179.6781
0 | 20 | 10 | 0 | 0 | 0 | 45 | 25 | 211.02 | 203.044
4 | 0 | 4 | 0 | 4 | 4 | 60 | 24 | 196.1 | 196.9154
0 | 45 | 5 | 0 | 15 | 0 | 25 | 10 | 196.42 | 196.4481
4 | 0 | 12 | 4 | 4 | 16 | 52 | 8 | 184.96 | 186.0021
0 | 24 | 4 | 0 | 8 | 4 | 36 | 24 | 207.26 | 199.0063
4 | 16 | 8 | 0 | 12 | 0 | 48 | 12 | 212.29 | 208.0774
0 | 12 | 8 | 4 | 16 | 20 | 36 | 4 | 183.07 | 192.7342